## Run parameters
script_name | master_fitter.py
sr | 8
reg_order | 3
interval | 8
optimized | no
L0_Correction | yes with method 3, normalizing temp=1050
end_fit_WF | 1
overal_fit_WF | 7
err_end_slope_WF | 1
err_maximum_transformation_WF | 2
Bs_model | 1
Ms_model | 3
a0_gama | 3.61e-10
a0_alpha | 2.88e-10
CTE_alpha_a | -1.092821e-11
CTE_alpha_b | 5.630827e-09
CTE_alpha_c | 1.453226e-05
c_wf_for_cte | 0.0002283598
c_wf_for_a0 | 2.423421e-12
use avr CTE product for initial quess of CTE_alpha | no

## CC002.csv
Time_conditioned(s) | Temp_conditioned(C) | dil_conditioned(m) | time_result(s) | Temp_result(C) | dil_result(m) | Mole fraction transformed | Volume fraction transformed | phase ID | Mole fraction FD formed | Volume fraction FD formed | C in FD(mole fraction) | C in FD(W%) | Fe in cementite(mole fraction)
370.8259888 | 385.8484802 | 4.440155792e-05 | 3624.715576 | 1034.625 | 0 | 0 | 0 | PF | 0.01183336 | 0.01228521 | 0.001915885 | 0.04112965 | 0
376.9756165 | 391.9554 | 4.528386e-05 | 4046.430176 | 1026.411 | 0.0101123 | 0.01183336 | 0.01228521 | PF+Cem | 0 | 0 | 0.00167164 | 0.03588609 | 0.003004082
381.0758057 | 396.0885 | 4.582593e-05 | 4468.145508 | 1018.261 | 0.01010982 | 0.01483744 | 0.01565864 | PF+Cem | 0 | 0 | 0.00144869 | 0.03110145 | 0.000830095
382.1013184 | 396.958 | 4.597927e-05 | 4889.858887 | 1010.065 | 0.01010768 | 0.01566754 | 0.01659079 | PF+Cem | 0 | 0 | 0.001244761 | 0.02672652 | 0.0007856897
385.1760254 | 400.1643 | 4.640273e-05 | 5311.572754 | 1001.838 | 0.01010552 | 0.01645323 | 0.01747308 | PF+Cem | 0 | 0 | 0.001059798 | 0.02275968 | 0.0006722591
388.2507019 | 403.2424 | 4.683342e-05 | 5733.287109 | 993.6342 | 0.01010339 | 0.01712549 | 0.018228 | PF+Cem | 0 | 0 | 0.000893452 | 0.01919312 | 0.0006219569
391.3267517 | 406.539 | 4.720042e-05 | 6155.001465 | 985.4677 | 0.01010127 | 0.01774744 | 0.01892642 | PF+Cem | 0 | 0 | 0.0007438733 | 0.01598686 | 0.0005804727
392.350708 | 407.3289 | 4.737293e-05 | 6576.716797 | 977.2468 | 0.01009915 | 0.01832792 | 0.01957826 | PF+Cem | 0 | 0 | 0.0006100572 | 0.01311911 | 0.000535123
395.4263611 | 410.428 | 4.782541e-05 | 6998.430664 | 969.0502 | 0.01009704 | 0.01886304 | 0.02017918 | PF+Cem | 0 | 0 | 0.0004914615 | 0.01057806 | 0.0004940524
398.5016785 | 413.5037 | 4.821277e-05 | 7420.144531 | 960.8439 | 0.01009493 | 0.01935709 | 0.02073397 | PF+Cem | 0 | 0 | 0.0003869799 | 0.008339813 | 0.0004544479
401.5759277 | 416.7174 | 4.868059e-05 | 7841.859375 | 952.6334 | 0.01009283 | 0.01981154 | 0.0212443 | PF+Cem | 0 | 0 | 0.0002958368 | 0.006387614 | 0.0004163982
402.6016235 | 417.6426 | 4.878816e-05 | 8263.573242 | 944.4244 | 0.01009074 | 0.02022794 | 0.02171189 | PF+Cem | 0 | 0 | 0.0002172387 | 0.004704343 | 0.0003801012
405.6764221 | 420.6508 | 4.92293e-05 | 8685.287109 | 936.2199 | 0.01008865 | 0.02060804 | 0.02213872 | PF+Cem | 0 | 0 | 0.0001504799 | 0.003274787 | 0.0003445906
408.7515564 | 423.7423 | 4.966153e-05 | 9107.001953 | 928.0478 | 0.01008657 | 0.02095263 | 0.02252568 | PF+Cem | 0 | 0 | 9.46821e-05 | 0.002080066 | 0.0003126277
411.8258667 | 426.7991 | 5.003202e-05 | 9528.71582 | 919.8711 | 0.0100845 | 0.02126526 | 0.02287675 | PF+Cem | 0 | 0 | 4.887809e-05 | 0.001099406 | 0.0002834589
412.8510132 | 427.8441 | 5.019747e-05 | 9950.431641 | 911.6574 | 0.01008242 | 0.02154872 | 0.02319506 | PF+Cem | 0 | 0 | 1.244153e-05 | 0.0003193533 | 0.0002544829
415.9257813 | 431.0025 | 5.062901e-05 | 10372.14453 | 903.4485 | 0.01008036 | 0.0218032 | 0.02348083 | PF+Cem | 0 | 0 | -1.524445e-05 | -0.0002733323 | 0.000227976
420.0267639 | 434.9542 | 5.116474e-05 | 10793.85938 | 895.22 | 0.01007829 | 0.02203117 | 0.02373683 | PF+Cem | 0 | 0 | -3.483896e-05 | -0.0006927845 | 0.0002028102
422.0758362 | 437.1291504 | 5.145943e-05 | 11215.57422 | 886.9837 | 0.01007622 | 0.02223398 | 0.02396458 | PF+Cem | 0 | 0 | -4.686922e-05 | -0.0009503054 | 0.0001764562
423.1012573 | 438.1339 | 5.15711e-05 | 11637.28809 | 878.8818 | 0.01007419 | 0.02241044 | 0.02416273 | PF+Cem | 0 | 0 | -5.212198e-05 | -0.001062745 | 0.0001576966
426.1762695 | 441.2002 | 5.202249e-05 | 12059.00293 | 870.6467 | 0.01007213 | 0.02256814 | 0.02433982 | PF+Cem | 0 | 0 | -5.116978e-05 | -0.001042362 | 0.0001361754
429.2513123 | 444.1626 | 5.246628e-05 | 12480.71582 | 862.5046 | 0.0100701 | 0.02270431 | 0.02449273 | PF+Cem | 0 | 0 | -4.453251e-05 | -0.0009002858 | 0.0001199763
432.3266602 | 447.2749 | 5.289421e-05 | 12902.43066 | 854.2352 | 0.01006803 | 0.02282429 | 0.02462746 | PF+Cem | 0 | 0 | -3.275235e-05 | -0.000648118 | 0.000101718
433.3507996 | 448.2457 | 5.302104e-05 | 13324.14453 | 846.1012 | 0.01006601 | 0.02292601 | 0.02474168 | PF+Cem | 0 | 0 | -1.634791e-05 | -0.000296954 | 8.855103e-05
436.4261475 | 451.476 | 5.342503e-05 | 13745.85938 | 837.837 | 0.01006396 | 0.02301456 | 0.02484112 | PF+Cem | 0.001518762 | 0.001575125 | 4.326545e-06 | 0.0001456297 | 7.581442e-05
440.5263977 | 455.4698 | 5.402516e-05 | 14167.57324 | 829.6053 | 0.01006213 | 0.02460913 | 0.02650138 | PF+Cem | 0 | 0 | 2.854224e-05 | 0.00066404 | 6.320748e-05
442.5765381 | 457.4881287 | 5.431312943e-05 | 14589.28906 | 821.4473 | 0.01006011 | 0.02467234 | 0.02657236 | PF+Cem | 0.001227671 | 0.001273266 | 5.592249e-05 | 0.001250221 | 5.431461e-05
443.600769 | 458.6137 | 5.444957e-05 | 15011.00195 | 813.2451 | 0.01005826 | 0.02595433 | 0.02790662 | PF+Cem | 0 | 0 | 8.614275e-05 | 0.001897234 | 4.620396e-05
447.7016602 | 462.5539 | 5.500203e-05 | 15432.71582 | 805.058 | 0.01005623 | 0.02600053 | 0.02795851 | PF+Cem | 0.001234919 | 0.001280814 | 9.901168e-05 | 0.002172765 | 4.019301e-05
450.7765808 | 465.7657 | 5.543259e-05 | 15854.43066 | 796.8607 | 0.01005439 | 0.02727564 | 0.02928445 | PF+Cem | 0.001066064 | 0.001105675 | 8.524496e-05 | 0.001878012 | 3.597191e-05
452.825592 | 467.9543152 | 5.571543e-05 | 16276.14551 | 788.6352 | 0.01005252 | 0.02837768 | 0.03043052 | PF+Cem | 0.001129296 | 0.001171248 | 7.290923e-05 | 0.001613902 | 3.339788e-05
453.8511353 | 468.8774 | 5.587991e-05 | 16697.85938 | 780.3944 | 0.01005066 | 0.02954037 | 0.03163928 | PF+Cem | 0.001315605 | 0.001364471 | 6.144178e-05 | 0.001368386 | 3.202168e-05
457.9516602 | 472.9297 | 5.64108e-05 | 17119.57422 | 772.2714 | 0.01004885 | 0.030888 | 0.03303971 | PF+Cem | 0.001363719 | 0.001414363 | 5.043094e-05 | 0.001132651 | 3.310355e-05
461.0262451 | 476.0463 | 5.685615e-05 | 17541.28906 | 764.0741 | 0.01004704 | 0.03228482 | 0.03449124 | PF+Cem | 0.002079874 | 0.002157101 | 3.903104e-05 | 0.0008885909 | 3.583064e-05
463.0766602 | 478.0503 | 5.714774e-05 | 17963.00195 | 755.8183 | 0.01004533 | 0.03440053 | 0.03668858 | PF+Cem | 0.001924796 | 0.001996251 | 2.666426e-05 | 0.0006238354 | 3.953989e-05
464.1011047 | 479.0211 | 5.728535e-05 | 18384.7168 | 747.6615 | 0.01004362 | 0.03636486 | 0.03872923 | PF+Cem | 0.001997865 | 0.002072017 | 1.298855e-05 | 0.000331064 | 3.747132e-05
467.1756592 | 482.2967 | 5.769777e-05 | 18806.43164 | 739.3835 | 0.0100419 | 0.0384002 | 0.04084333 | PF | 0.003307866 | 0.003430617 | 0 | 5.300897e-05 | 0
470.2512512 | 485.2796 | 5.813389e-05 | 19228.14453 | 731.2264 | 0.01004042 | 0.04170806 | 0.04427394 | PF | 0.00547427 | 0.005677413 | 0 | 5.300897e-05 | 0
473.326416 | 488.368 | 5.857158e-05 | 19649.85938 | 723.0978 | 0.0100393 | 0.04718233 | 0.04995136 | PF | 0.00538648 | 0.005586365 | 0 | 5.300897e-05 | 0
474.3506775 | 489.3311 | 5.868289e-05 | 20071.57422 | 714.874 | 0.01003816 | 0.05256881 | 0.05553772 | PF | 0.007191184 | 0.00745804 | 0 | 5.300897e-05 | 0
477.4255676 | 492.3955 | 5.914763e-05 | 20493.28906 | 706.6302 | 0.01003731 | 0.05976 | 0.06299576 | PF | 0.00871132 | 0.009034586 | 0 | 5.300897e-05 | 0
480.5014954 | 495.4656 | 5.957924e-05 | 20915.00195 | 698.44 | 0.01003673 | 0.06847132 | 0.07203035 | PF | 0.009704565 | 0.01006469 | 0 | 5.300897e-05 | 0
483.5756531 | 498.7643 | 6.001862e-05 | 21336.7168 | 690.2508 | 0.01003633 | 0.07817588 | 0.08209504 | PF | 0.009137191 | 0.009476261 | 0 | 5.300897e-05 | 0
484.601532 | 499.6922 | 6.01672e-05 | 21758.43164 | 682.0793 | 0.01003586 | 0.08731307 | 0.0915713 | PF | 0.008378272 | 0.008689179 | 0 | 5.300897e-05 | 0
488.7008972 | 503.6711 | 6.073898e-05 | 22180.14453 | 673.8389 | 0.01003527 | 0.09569135 | 0.1002605 | PF | 0.006775721 | 0.00702716 | 0 | 5.300897e-05 | 0
491.7756653 | 506.8241 | 6.115447e-05 | 22601.85938 | 665.6564 | 0.01003444 | 0.1024671 | 0.1072876 | PF | 0.00562635 | 0.005835137 | 0 | 5.300897e-05 | 0
493.8260498 | 508.9076233 | 6.142284e-05 | 23023.57422 | 657.4641 | 0.01003343 | 0.1080934 | 0.1131228 | PF | 0.004593342 | 0.004763795 | 0 | 5.300897e-05 | 0
494.8511963 | 509.9165 | 6.159076e-05 | 23445.28906 | 649.2404 | 0.01003226 | 0.1126868 | 0.1178866 | PF | 0.002888472 | 0.002995659 | 0 | 5.300897e-05 | 0
497.9259644 | 512.9306 | 6.199276e-05 | 23867.00195 | 641.0263 | 0.0100308 | 0.1155752 | 0.1208822 | PF | 0.001694927 | 0.001757824 | 0 | 5.300897e-05 | 0
501.0012512 | 515.9855 | 6.242511e-05 | 24288.7168 | 632.8403 | 0.01002915 | 0.1172702 | 0.1226401 | PF | 0.009397913 | 0.009746658 | 0 | 5.300897e-05 | 0
504.0758057 | 518.9976 | 6.283565e-05 | 24710.43164 | 624.656 | 0.01002882 | 0.1266681 | 0.1323867 | PF | 0.004247996 | 0.004405633 | 0 | 5.300897e-05 | 0
505.1009216 | 520.1847 | 6.301596e-05 | 25132.14648 | 616.4598 | 0.01002762 | 0.1309161 | 0.1367923 | PF | 0.003184756 | 0.003302938 | 0 | 5.300897e-05 | 0
508.1767273 | 523.1756 | 6.343862e-05 | 25553.85938 | 608.2681 | 0.01002625 | 0.1341008 | 0.1400953 | BF | 0.002559719 | 0.002654707 | 0 | 5.300897e-05 | 0
511.2516174 | 526.2573 | 6.387672e-05 | 25975.57422 | 600.093 | 0.01002478 | 0.1366605 | 0.14275 | BF | 0.002488182 | 0.002580515 | 0 | 5.300897e-05 | 0
514.3256836 | 529.3048 | 6.431581e-05 | 26397.28906 | 591.8503 | 0.01002328 | 0.1391487 | 0.1453305 | BF | 0.003381651 | 0.003507139 | 0 | 5.300897e-05 | 0
515.3510132 | 530.3821 | 6.444361e-05 | 26819.00195 | 583.5772 | 0.01002193 | 0.1425304 | 0.1488376 | BF | 0.003869567 | 0.004013162 | 0 | 5.300897e-05 | 0
518.4265747 | 533.4463 | 6.487042e-05 | 27240.7168 | 575.4416 | 0.01002071 | 0.1463999 | 0.1528508 | BF | 0.003696674 | 0.003833852 | 0 | 5.300897e-05 | 0
521.501648 | 536.4895 | 6.532798e-05 | 27662.43164 | 567.2442 | 0.01001946 | 0.1500966 | 0.1566847 | BF | 0.003085897 | 0.003200411 | 0 | 5.300897e-05 | 0
524.5755615 | 539.6347 | 6.574757e-05 | 28084.14648 | 559.0968 | 0.01001811 | 0.1531825 | 0.1598851 | BF | 0.002910386 | 0.003018386 | 0 | 5.300897e-05 | 0
525.6013794 | 540.5469 | 6.588405e-05 | 28505.85938 | 550.876 | 0.01001671 | 0.1560929 | 0.1629035 | BF | 0.003997558 | 0.004145903 | 0 | 5.300897e-05 | 0
528.6760254 | 543.6551 | 6.634815e-05 | 28927.57422 | 542.6017 | 0.01001551 | 0.1600905 | 0.1670494 | BF | 0.003473565 | 0.003602464 | 0 | 5.300897e-05 | 0
532.7766724 | 547.7098 | 6.687541e-05 | 29349.28906 | 534.4719 | 0.01001424 | 0.163564 | 0.1706518 | BF | 0.003388707 | 0.003514458 | 0 | 5.300897e-05 | 0
534.8265991 | 549.8774 | 6.715207e-05 | 29771.00195 | 526.2407 | 0.01001295 | 0.1669527 | 0.1741663 | BF | 0.003233069 | 0.003353044 | 0 | 5.300897e-05 | 0
535.850647 | 550.78 | 6.728383e-05 | 30192.7168 | 518.0575 | 0.01001164 | 0.1701858 | 0.1775193 | BF | 0.003521815 | 0.003652505 | 0 | 5.300897e-05 | 0
538.9265137 | 553.9289 | 6.776394e-05 | 30614.43164 | 509.8132 | 0.01001038 | 0.1737076 | 0.1811718 | BF | 0.003360795 | 0.00348551 | 0 | 5.300897e-05 | 0
542.0006714 | 557.0592 | 6.820031e-05 | 31036.14648 | 501.6889 | 0.01000912 | 0.1770684 | 0.1846573 | BF | 0.003379007 | 0.003504398 | 0 | 5.300897e-05 | 0
545.0765381 | 560.2636 | 6.86429e-05 | 31457.85938 | 493.414 | 0.01000784 | 0.1804474 | 0.1881617 | BF | 0.002630651 | 0.002728271 | 0 | 5.300897e-05 | 0
546.1008911 | 561.1006 | 6.879331e-05 | 31879.57422 | 485.2485 | 0.01000645 | 0.1830781 | 0.19089 | BF | 0.0031382 | 0.003254655 | 0 | 5.300897e-05 | 0
549.1761475 | 564.2072 | 6.922449e-05 | 32301.28906 | 477.0299 | 0.01000514 | 0.1862163 | 0.1941447 | BF | 0.002901516 | 0.003009187 | 0 | 5.300897e-05 | 0
552.2509155 | 567.2797 | 6.963178e-05 | 32723.00195 | 468.8665 | 0.01000381 | 0.1891178 | 0.1971538 | BF | 0.002811774 | 0.002916115 | 0 | 5.300897e-05 | 0
555.3265991 | 570.3206 | 7.007889e-05 | 33144.71875 | 460.6703 | 0.01000245 | 0.1919296 | 0.20007 | BF | 0 | 0 | 0 | 5.300897e-05 | 0
556.350769 | 571.332 | 7.023136e-05 | 33566.43359 | 452.4507 | 0.01000057 | 0.1919296 | 0.20007 | BF | 0 | 0 | 0 | 5.300897e-05 | 0
560.451294 | 575.4179 | 7.083008e-05 | 33988.14844 | 444.2887 | 0.009998696 | 0.1919296 | 0.20007 | BF | 0 | 0 | 0 | 5.300897e-05 | 0
563.5262451 | 578.4717 | 7.125426e-05 | 34409.85938 | 436.0394 | 0.009996804 | 0.1919296 | 0.20007 | BF | 0.004044435 | 0.004194519 | 0 | 5.300897e-05 | 0
565.5758667 | 580.607605 | 7.157995e-05 | 34831.57422 | 427.8683 | 0.009995702 | 0.195974 | 0.2042645 | MS | 0.004678295 | 0.004851901 | 0 | 5.300897e-05 | 0
566.6013794 | 581.5024 | 7.173123e-05 | 35253.28906 | 419.6501 | 0.009994717 | 0.2006523 | 0.2091164 | MS | 0.006730666 | 0.006980432 | 0 | 5.300897e-05 | 0
569.6763306 | 584.6453 | 7.210731e-05 | 35675.00391 | 411.4494 | 0.009994137 | 0.207383 | 0.2160968 | MS | 0.01478304 | 0.01533162 | 0 | 5.300897e-05 | 0
572.751709 | 587.8146 | 7.252498e-05 | 36096.71875 | 403.2919 | 0.009995134 | 0.222166 | 0.2314284 | MS | 0.02666501 | 0.02765452 | 0 | 5.300897e-05 | 0
575.8255615 | 590.8276 | 7.299779e-05 | 36518.43359 | 395.0388 | 0.009998435 | 0.248831 | 0.259083 | MS | 0.02516718 | 0.0261011 | 0 | 5.300897e-05 | 0
576.850647 | 591.8307 | 7.313448e-05 | 36940.14844 | 386.8398 | 0.0100015 | 0.2739982 | 0.2851841 | MS | 0.01945589 | 0.02017788 | 0 | 5.300897e-05 | 0
579.9264526 | 594.9676 | 7.356805e-05 | 37361.85938 | 378.6721 | 0.01000349 | 0.2934541 | 0.3053619 | MS | 0.01595955 | 0.01655178 | 0 | 5.300897e-05 | 0
583.0014648 | 597.972 | 7.400171e-05 | 37783.57422 | 370.4297 | 0.0100048 | 0.3094136 | 0.3219137 | MS | 0.01423826 | 0.01476662 | 0 | 5.300897e-05 | 0
586.0755615 | 601.0729 | 7.442504e-05 | 38205.28906 | 362.3207 | 0.01000583 | 0.3236519 | 0.3366803 | MS | 0.01192075 | 0.01236311 | 0 | 5.300897e-05 | 0
587.1010742 | 602.1455 | 7.457373e-05 | 38627.00391 | 354.0559 | 0.0100064 | 0.3355726 | 0.3490434 | MS | 0.01062502 | 0.0110193 | 0 | 5.300897e-05 | 0
591.2014771 | 606.104 | 7.515063e-05 | 39048.71875 | 345.7544 | 0.01000671 | 0.3461977 | 0.3600627 | MS | 0.008811265 | 0.009138239 | 0 | 5.300897e-05 | 0
594.2755737 | 609.3082 | 7.558522e-05 | 39470.43359 | 337.7273 | 0.01000674 | 0.3550089 | 0.369201 | MS | 0.007907904 | 0.008201356 | 0 | 5.300897e-05 | 0
596.3264771 | 611.2279 | 7.585165e-05 | 39892.14844 | 329.4314 | 0.01000655 | 0.3629168 | 0.3774023 | MS | 0.00690192 | 0.007158041 | 0 | 5.300897e-05 | 0
598.3756714 | 613.3163 | 7.613386e-05 | 40313.85938 | 321.2056 | 0.01000618 | 0.3698187 | 0.3845604 | MS | 0.006237524 | 0.00646899 | 0 | 5.300897e-05 | 0
601.4515991 | 616.4147 | 7.656833e-05 | 40735.57422 | 313.0456 | 0.0100057 | 0.3760563 | 0.3910294 | MS | 0.005940104 | 0.006160533 | 0 | 5.300897e-05 | 0
604.5263062 | 619.5434 | 7.699009e-05 | 41157.28906 | 304.8424 | 0.01000517 | 0.3819964 | 0.3971899 | MS | 0.0054695 | 0.005672466 | 0 | 5.300897e-05 | 0
606.5764771 | 621.6019 | 7.727098e-05 | 41579.00391 | 296.5889 | 0.01000453 | 0.3874659 | 0.4028624 | MS | 0.004908057 | 0.005090189 | 0 | 5.300897e-05 | 0
607.6016235 | 622.603 | 7.740674e-05 | 42000.71875 | 288.4815 | 0.01000382 | 0.3923739 | 0.4079526 | MS | 0.004818573 | 0.004997384 | 0 | 5.300897e-05 | 0
611.7016602 | 626.666 | 7.794979e-05 | 42422.43359 | 280.3486 | 0.0100031 | 0.3971925 | 0.4129499 | MS | 0.004676785 | 0.004850334 | 0 | 5.300897e-05 | 0
614.7758179 | 629.6884 | 7.835364e-05 | 42844.14844 | 272.1171 | 0.01000233 | 0.4018693 | 0.4178003 | MS | 0.004546668 | 0.004715388 | 0 | 5.300897e-05 | 0
616.8257446 | 631.946106 | 7.867328644e-05 | 43265.85938 | 263.8088 | 0.01000153 | 0.406416 | 0.4225157 | MS | 0.004164908 | 0.004319462 | 0 | 5.300897e-05 | 0
617.8516846 | 632.7717 | 7.879488e-05 | 43687.57422 | 255.5669 | 0.01000067 | 0.4105809 | 0.4268351 | MS | 0.004416893 | 0.004580798 | 0 | 5.300897e-05 | 0
620.9260254 | 635.8772 | 7.917325e-05 | 44109.28906 | 247.4015 | 0.009999884 | 0.4149978 | 0.4314159 | MS | 0.004124497 | 0.004277551 | 0 | 5.300897e-05 | 0
624.0014038 | 638.9862 | 7.959981e-05 | 44531.00391 | 239.2181 | 0.009999041 | 0.4191222 | 0.4356935 | MS | 0.004075919 | 0.004227171 | 0 | 5.300897e-05 | 0
627.0755615 | 642.0543 | 8.000763e-05 | 44952.71875 | 231.103 | 0.009998208 | 0.4231982 | 0.4399207 | MS | 0.004316551 | 0.004476733 | 0 | 5.300897e-05 | 0
628.1008911 | 643.1463 | 8.017476e-05 | 45374.43359 | 222.8007 | 0.009997394 | 0.4275147 | 0.4443974 | MS | 0.004433598 | 0.004598123 | 0 | 5.300897e-05 | 0
631.1760864 | 646.1483 | 8.055929e-05 | 45796.14844 | 214.574 | 0.009996627 | 0.4319483 | 0.4489955 | MS | 0.004143986 | 0.004297764 | 0 | 5.300897e-05 | 0
634.2506714 | 649.2304 | 8.097474e-05 | 46217.85938 | 206.4372 | 0.009995825 | 0.4360923 | 0.4532933 | MS | 0.004354648 | 0.004516243 | 0 | 5.300897e-05 | 0
637.3259277 | 652.3438 | 8.138772e-05 | 46639.57422 | 198.192 | 0.009995052 | 0.440447 | 0.4578095 | MS | 0.004065564 | 0.004216432 | 0 | 5.300897e-05 | 0
638.3514404 | 653.2458 | 8.14835e-05 | 47061.28906 | 190.0297 | 0.009994242 | 0.4445125 | 0.4620259 | MS | 0.004403551 | 0.004566962 | 0 | 5.300897e-05 | 0
641.4256592 | 656.4075 | 8.189557e-05 | 47483.00391 | 181.8718 | 0.009993512 | 0.4489161 |  |  | 0.0001 |  | 0 | 5.300897e-05 | 0
644.5009155 | 659.5456 | 8.232061e-05
647.5765381 | 662.6268 | 8.268784e-05
648.600769 | 663.5589 | 8.281823e-05
651.6766357 | 666.77 | 8.327262e-05
654.7510376 | 669.7497 | 8.371669e-05
657.8265381 | 672.8548 | 8.410254e-05
658.850769 | 673.8509 | 8.422856e-05
661.9260864 | 677.0435 | 8.460353e-05
665.0007324 | 680.0297 | 8.501826e-05
668.076416 | 683.1442 | 8.542848e-05
669.1017456 | 684.0625 | 8.55678e-05
672.1766968 | 687.1826 | 8.596584e-05
675.2506104 | 690.1523 | 8.633279e-05
678.3267212 | 693.2884 | 8.676692e-05
679.3508301 | 694.3933 | 8.691339e-05
682.4265137 | 697.462 | 8.730926e-05
686.5267334 | 701.4858 | 8.783731e-05
688.5762329 | 703.5181885 | 8.814015e-05
689.6005859 | 704.593 | 8.827259e-05
692.6757813 | 707.6468 | 8.866564e-05
695.751648 | 710.7722 | 8.903446e-05
698.8256836 | 713.8032 | 8.94696e-05
699.8509522 | 714.7711 | 8.962008e-05
702.9262695 | 717.9388 | 8.995393e-05
706.0009155 | 721.0002 | 9.035732e-05
709.0766602 | 723.9968 | 9.078638e-05
710.1005859 | 725.1407 | 9.089629e-05
713.1759033 | 728.143 | 9.123929e-05
716.2510986 | 731.2394 | 9.166066e-05
719.3264771 | 734.3654 | 9.206169e-05
720.3505859 | 735.3839 | 9.218891e-05
723.4260254 | 738.3592 | 9.25038e-05
726.50177 | 741.4361 | 9.287169e-05
729.5755615 | 744.5731 | 9.313999e-05
730.6008911 | 745.5735 | 9.326271e-05
734.7008057 | 749.6434 | 9.438477e-05
737.7758789 | 752.7993 | 9.487486e-05
739.8267212 | 754.8356323 | 9.507799e-05
740.8510742 | 755.8197 | 9.526946e-05
743.9263306 | 758.9489 | 9.565973e-05
747.0008545 | 761.9923 | 9.608522e-05
750.0759888 | 764.9893 | 9.657263e-05
751.1015625 | 766.0482 | 9.667757e-05
754.1762695 | 769.1916 | 9.709723e-05
757.2509155 | 772.247 | 9.752818e-05
760.3257446 | 775.2825 | 9.794043e-05
761.3515015 | 776.3745 | 9.809304e-05
765.4515991 | 780.4444 | 9.869645e-05
768.5266724 | 783.558 | 9.912813e-05
770.5764771 | 785.6524048 | 9.940765e-05
771.6015015 | 786.7048 | 9.953852e-05
775.7005615 | 790.6976 | 0.0001001477
778.7762451 | 793.808 | 0.0001005731
780.8256226 | 795.8202 | 0.0001008583
782.876648 | 797.8965 | 0.0001011513
785.9514771 | 801.0311 | 0.0001016162
789.0261231 | 804.0526 | 0.0001020713
791.0764771 | 805.997 | 0.0001023697
793.1262207 | 808.0859 | 0.000102689
796.2010498 | 811.2271 | 0.0001031031
799.2761231 | 814.2866 | 0.0001035948
801.326294 | 816.37854 | 0.0001038955
802.3515015 | 817.3549 | 0.0001040621
805.4265137 | 820.4465 | 0.0001044978
808.5014038 | 823.3951 | 0.0001049491
811.576355 | 826.6606 | 0.0001054183
812.600647 | 827.6065 | 0.0001055651
815.6760864 | 830.6295 | 0.0001060281
818.7515869 | 833.7314 | 0.000106464
821.8261108 | 836.9185 | 0.0001068951
822.8517456 | 837.7897 | 0.0001070394
825.9264526 | 840.9052 | 0.0001070696
829.0014648 | 844.0175 | 0.0001058686
832.0766602 | 846.8872 | 0.0001025178
833.100769 | 848.0718 | 0.000100935
836.1757813 | 851.1379 | 9.573232e-05
839.2510376 | 854.1848 | 9.080905e-05
842.3265991 | 857.4589 | 8.722213e-05
843.350769 | 858.4716 | 8.640907e-05
847.4515991 | 862.4749 | 8.432394e-05
850.5266113 | 865.4859 | 8.374442e-05
852.5758057 | 867.625 | 8.366862e-05
853.6010132 | 868.6211 | 8.365594e-05
856.6765747 | 871.6545 | 8.381513e-05
859.7515259 | 874.6627 | 8.416841e-05
862.826355 | 877.8213 | 8.46606e-05
863.8514404 | 878.8759 | 8.485409e-05
866.9262695 | 881.9535 | 8.537008e-05
870.0015259 | 885.0988 | 8.600561e-05
873.076355 | 888.0254 | 8.665929e-05
874.1016235 | 889.0929 | 8.686133e-05
877.1763916 | 892.1281 | 8.753975e-05
880.2507935 | 895.2242 | 8.819321e-05
883.3256836 | 898.4755 | 8.891074e-05
884.3515015 | 899.492 | 8.909155e-05
888.4508057 | 903.3973 | 9.001103e-05
891.5256958 | 906.5019 | 9.070961e-05
893.5759888 | 908.6299 | 9.124212e-05
894.6011353 | 909.5316 | 9.145465e-05
897.6757202 | 912.6385 | 9.215961e-05
900.7509155 | 915.6841 | 9.28713e-05
903.8259277 | 918.8719 | 9.360147e-05
904.8511963 | 919.8549 | 9.383907e-05
907.9255981 | 922.9496 | 9.457062e-05
911.0009155 | 926.0595 | 9.53168e-05
914.0756226 | 929.0387 | 9.601102e-05
915.100769 | 929.9585 | 9.62462e-05
918.1767578 | 933.1313 | 9.697623e-05
921.2506714 | 936.203 | 9.772772e-05
924.3261108 | 939.2991 | 9.846328e-05
925.3513184 | 940.3599 | 9.869931e-05
928.4266357 | 943.4955 | 9.941524e-05
931.5005493 | 946.4885 | 0.0001001837
934.5764771 | 949.6131 | 0.0001009119
935.600708 | 950.6954 | 0.0001011695
938.6765747 | 953.706 | 0.0001019441
941.7506714 | 956.7684 | 0.000102649
944.8258667 | 959.7982 | 0.000103363
945.8515015 | 960.8217 | 0.0001036623
948.9257202 | 963.8758 | 0.0001043789
952.001648 | 966.9901 | 0.0001051299
955.0762329 | 969.991 | 0.0001058723
956.100708 | 970.9721 | 0.0001061544
959.1765747 | 974.2176 | 0.000106861
962.2510376 | 977.2055 | 0.0001076057
965.3258667 | 980.3256 | 0.0001083606
966.3512573 | 981.358 | 0.0001086282
969.4263916 | 984.3838 | 0.0001093496
972.5006104 | 987.4808 | 0.0001100795
975.5758057 | 990.5373 | 0.0001108291
976.6011353 | 991.5587 | 0.0001110995
979.6765747 | 994.6323 | 0.0001117562
982.751648 | 997.7635 | 0.0001125091
985.8265991 | 1000.859 | 0.0001132665
986.850647 | 1001.837 | 0.0001134727
989.9267578 | 1004.853 | 0.0001142118
993.0007324 | 1007.984 | 0.0001149716
996.0759888 | 1011.062 | 0.0001156796
997.1015015 | 1012.052 | 0.0001159299
1000.176025 | 1015.135 | 0.0001166261
1003.251221 | 1018.21 | 0.0001173444
1006.32666 | 1021.202 | 0.0001180681
1007.350769 | 1022.274 | 0.0001183045
1010.426086 | 1025.503 | 0.0001190022
1014.52655 | 1029.544 | 0.0001199813
1016.576721 | 1031.604 | 0.0001204258
1017.601074 | 1032.628 | 0.0001206586
1020.675842 | 1035.704 | 0.0001213466
1023.751526 | 1038.753 | 0.0001220185
1026.82666 | 1041.784 | 0.0001227373
1027.85144 | 1042.836 | 0.000122974
1032.976685 | 1047.914 | 0.000124037
1037.601807 | 1049.872 | 0.0001243693
1048.401489 | 1050.008 | 0.0001241886
1059.200928 | 1050.019 | 0.0001240068
1070.001831 | 1049.983 | 0.0001238048
1080.801758 | 1049.957 | 0.0001236337
1091.601807 | 1049.946 | 0.0001235037
1102.401367 | 1050.02 | 0.0001233238
1113.200928 | 1050.052 | 0.0001232268
1124.000977 | 1049.973 | 0.0001230812
1134.801758 | 1049.927 | 0.0001229685
1145.600952 | 1049.958 | 0.000122865
1156.401733 | 1049.984 | 0.0001227469
1167.20105 | 1049.974 | 0.0001226609
1178.001587 | 1050.003 | 0.0001225802
1188.801636 | 1049.972 | 0.0001224811
1199.60144 | 1049.943 | 0.0001223876
1210.401001 | 1050.04 | 0.0001223341
1221.201172 | 1050.024 | 0.000122248
1232.001709 | 1050.019 | 0.0001221634
1242.801636 | 1050.01 | 0.000122102
1253.601807 | 1050.064 | 0.0001220449
1264.401001 | 1049.961 | 0.0001219612
1275.20105 | 1050.036 | 0.0001218875
1286.001831 | 1049.968 | 0.0001218243
1296.80127 | 1050.016 | 0.000121784
1307.600952 | 1049.992 | 0.0001217079
1318.401123 | 1050.001 | 0.0001216143
1329.200928 | 1050.041 | 0.0001215838
1340.001465 | 1049.939 | 0.0001215256
1350.800781 | 1049.955 | 0.0001214597
1361.601196 | 1050.003 | 0.0001214176
1372.401489 | 1049.969 | 0.0001213944
1383.201904 | 1050.018 | 0.0001213208
1394.001099 | 1049.984 | 0.0001212828
1404.80188 | 1050.033 | 0.0001212115
1415.600952 | 1049.988 | 0.0001211519
1426.401855 | 1050.023 | 0.0001210935
1437.201416 | 1049.989 | 0.0001210425
1448.001587 | 1049.98 | 0.0001209888
1458.801636 | 1050.005 | 0.0001209364
1469.601318 | 1050.015 | 0.0001208996
1480.401001 | 1049.991 | 0.0001208261
1491.201294 | 1049.997 | 0.0001208049
1502.001587 | 1050.035 | 0.000120736
1512.800903 | 1050.011 | 0.0001206862
1523.600952 | 1050.052 | 0.0001206849
1534.401489 | 1049.971 | 0.0001206127
1545.201416 | 1050 | 0.000120538
1556.001709 | 1050.08 | 0.0001205238
1566.800781 | 1050.035 | 0.0001204514
1577.601318 | 1049.994 | 0.0001203697
1588.401611 | 1049.985 | 0.0001203344
1599.201294 | 1049.985 | 0.0001202801
1610.001831 | 1049.937 | 0.0001202321
1620.801514 | 1049.982 | 0.0001201911
1631.601074 | 1050.006 | 0.0001201497
1642.401855 | 1050.023 | 0.0001201114
1653.200806 | 1049.986 | 0.0001200829
1664.001587 | 1050.022 | 0.0001200267
1674.800781 | 1049.958 | 0.000119997
1685.600952 | 1050.035 | 0.0001199471
1696.401855 | 1050.032 | 0.0001199137
1707.200928 | 1049.999 | 0.0001198689
1718.001709 | 1050.031 | 0.0001198443
1728.801514 | 1050.013 | 0.0001197912
1739.601929 | 1050.003 | 0.0001197316
1750.401733 | 1050.004 | 0.0001197113
1761.20105 | 1050.016 | 0.000119678
1772.001221 | 1049.975 | 0.0001196163
1782.80188 | 1050.005 | 0.0001196174
1793.600952 | 1050.057 | 0.0001196026
1804.401611 | 1049.947 | 0.0001195351
1815.201172 | 1049.979 | 0.0001194967
1826.000854 | 1050.091 | 0.0001194666
1836.801147 | 1049.998 | 0.0001194389
1847.60083 | 1049.991 | 0.000119386
1858.401367 | 1049.945 | 0.0001193539
1869.200928 | 1050.043 | 0.000119344
1880.000732 | 1050.039 | 0.0001192922
1890.800781 | 1049.998 | 0.0001192338
1901.601685 | 1049.963 | 0.0001192099
1912.401245 | 1049.995 | 0.0001191837
1923.201904 | 1050.015 | 0.0001191756
1934.001099 | 1049.932 | 0.0001191041
1944.80188 | 1050.044 | 0.0001190928
1955.60083 | 1050.061 | 0.0001190632
1966.401855 | 1050.007 | 0.0001190248
1977.201904 | 1049.975 | 0.0001189879
1988.000977 | 1049.955 | 0.0001189482
1998.800781 | 1049.963 | 0.0001189372
2009.60144 | 1049.99 | 0.0001188946
2020.401123 | 1049.998 | 0.0001188642
2031.200928 | 1049.992 | 0.0001188279
2042.001709 | 1050.02 | 0.0001187796
2052.801025 | 1049.967 | 0.0001187635
2063.601318 | 1050.005 | 0.000118743
2074.400879 | 1049.955 | 0.0001187019
2085.201172 | 1050.013 | 0.0001186657
2096.000977 | 1050 | 0.0001186692
2106.801758 | 1050.024 | 0.0001186143
2117.601563 | 1049.911 | 0.0001185674
2128.401855 | 1049.993 | 0.0001185627
2139.20166 | 1049.968 | 0.0001185185
2150.001709 | 1049.982 | 0.0001184678
2160.80127 | 1049.988 | 0.0001184273
2171.601563 | 1049.996 | 0.0001183897
2182.401611 | 1049.976 | 0.0001183767
2193.201904 | 1049.995 | 0.0001183693
2204.001465 | 1050.03 | 0.0001183274
2214.801025 | 1049.987 | 0.0001183049
2225.601074 | 1050.026 | 0.0001182554
2236.401123 | 1050.001 | 0.0001182367
2247.201904 | 1050.017 | 0.0001181813
2258.001465 | 1049.982 | 0.0001181473
2268.800781 | 1049.995 | 0.0001181334
2279.60083 | 1049.96 | 0.0001180924
2290.401611 | 1050.012 | 0.0001180547
2301.201904 | 1049.963 | 0.0001180233
2312.000732 | 1050 | 0.0001180109
2322.801758 | 1050.012 | 0.0001179583
2333.601074 | 1049.977 | 0.000117938
2344.401123 | 1049.952 | 0.000117909
2355.201904 | 1049.975 | 0.0001178772
2366.001465 | 1050.038 | 0.000117857
2376.801758 | 1050.053 | 0.0001178329
2387.601318 | 1050.016 | 0.00011779
2398.401367 | 1049.973 | 0.0001177722
2409.201416 | 1050.054 | 0.0001177327
2420.001221 | 1049.968 | 0.0001177231
2430.801514 | 1050.001 | 0.0001176563
2441.60083 | 1049.959 | 0.0001176251
2452.401611 | 1050.005 | 0.0001176103
2463.201904 | 1050.025 | 0.0001175794
2474.001709 | 1049.986 | 0.0001175583
2484.80127 | 1050.019 | 0.0001175149
2495.601807 | 1050.043 | 0.0001175125
2506.401367 | 1049.96 | 0.0001174926
2517.201416 | 1050.004 | 0.0001174834
2528.001221 | 1049.956 | 0.0001174495
2538.80127 | 1050.024 | 0.0001174127
2549.60083 | 1050 | 0.0001173814
2560.401123 | 1050.03 | 0.0001173575
2571.201172 | 1050.041 | 0.0001173404
2582.000977 | 1050.022 | 0.0001172765
2592.801025 | 1050.011 | 0.0001172642
2603.601807 | 1050.025 | 0.0001172383
2614.401855 | 1049.987 | 0.0001172029
2625.20166 | 1049.994 | 0.0001171691
2636.000977 | 1049.962 | 0.0001171413
2646.801025 | 1050.041 | 0.0001171045
2657.60083 | 1050 | 0.0001170746
2668.401611 | 1049.962 | 0.0001170734
2679.200928 | 1049.987 | 0.0001170354
2690.001709 | 1050.008 | 0.0001169981
2700.800781 | 1050.007 | 0.0001169944
2711.601318 | 1049.919 | 0.0001169777
2722.400879 | 1049.959 | 0.0001169423
2733.200928 | 1050.058 | 0.0001169384
2744.000732 | 1049.975 | 0.0001169051
2754.801758 | 1050.051 | 0.0001168996
2765.60083 | 1049.941 | 0.0001168642
2776.400879 | 1050.002 | 0.0001168392
2787.200928 | 1050.032 | 0.0001168147
2798.001709 | 1049.966 | 0.0001167892
2808.801025 | 1049.996 | 0.0001167707
2819.601807 | 1049.962 | 0.0001167566
2830.401611 | 1049.959 | 0.000116716
2886.716064 | 1048.962 | 0.0001163443
2939.430176 | 1048.098999 | 0.0001160306091
2992.144287 | 1047.026367 | 0.0001156322784
3044.858887 | 1045.96167 | 0.0001153321838
3097.57373 | 1044.784546 | 0.0001149693375
3150.287354 | 1043.836182 | 0.0001146337662
3203.001465 | 1042.847168 | 0.0001143036575
3255.716064 | 1041.797363 | 0.0001139735413
3308.43042 | 1040.915283 | 0.0001136270599
3361.144531 | 1039.626953 | 0.0001132451096
3413.859131 | 1038.810913 | 0.0001129204559
3466.57373 | 1037.615479 | 0.0001126067123
3519.287598 | 1036.690674 | 0.0001122520447
3572.002197 | 1035.660278 | 0.0001119301148
3624.715576 | 1034.615967 | 0.0001115809021
3677.430176 | 1033.542603 | 0.0001112671585
3730.144775 | 1032.532104 | 0.0001109643326
3782.858643 | 1031.44812 | 0.0001106587677
3835.573486 | 1030.618164 | 0.0001103013763
3888.287598 | 1029.663818 | 0.0001099903565
3941.001709 | 1028.487061 | 0.0001097011719
3993.716309 | 1027.26062 | 0.0001093355789
4046.430176 | 1026.49353 | 0.0001089781952
4099.145508 | 1025.370239 | 0.0001087653961
4151.858887 | 1024.293579 | 0.0001084134598
4204.573242 | 1023.348206 | 0.0001081051712
4257.287109 | 1022.332336 | 0.000107810524
4310.001953 | 1021.282715 | 0.000107472229
4362.71582 | 1020.381531 | 0.0001072348709
4415.430176 | 1019.269348 | 0.0001069156723
4468.145508 | 1018.224548 | 0.0001066046524
4520.858398 | 1017.235474 | 0.0001062909088
4573.572754 | 1016.261719 | 0.0001060399323
4626.287109 | 1015.200012 | 0.0001056879807
4679.001953 | 1014.078857 | 0.0001054096985
4731.716309 | 1013.150452 | 0.0001051095963
4784.430664 | 1012.13147 | 0.0001048231354
4837.144531 | 1010.99176 | 0.0001045066681
4889.858887 | 1010.179016 | 0.0001042447586
4942.572754 | 1008.965332 | 0.000103931015
4995.287598 | 1008.014709 | 0.0001036772919
5048.001465 | 1006.920593 | 0.0001033744583
5100.716797 | 1006.045288 | 0.0001031070938
5153.430664 | 1005.074463 | 0.0001027851639
5206.14502 | 1003.959717 | 0.0001025832825
5258.858887 | 1002.853394 | 0.0001022258835
5311.572754 | 1001.867126 | 0.0001019448776
5364.287598 | 1000.749817 | 0.0001016065826
5417.001465 | 999.7875366 | 0.0001013883286
5469.71582 | 998.6853027 | 0.0001011182251
5522.430176 | 997.7295532 | 0.0001008099442
5575.14502 | 996.5941162 | 0.0001004907455
5627.858887 | 995.6036987 | 0.0001002397537
5680.573242 | 994.7055054 | 9.99478302e-05
5733.287109 | 993.7192993 | 9.962863159e-05
5786.001465 | 992.6898193 | 9.93585434e-05
5838.71582 | 991.5306397 | 9.911027527e-05
5891.430664 | 990.5077515 | 9.881289673e-05
5944.14502 | 989.6398926 | 9.853462219e-05
5996.859375 | 988.4816895 | 9.827544403e-05
6049.573242 | 987.4193726 | 9.798352814e-05
6102.287109 | 986.4699097 | 9.771616364e-05
6155.001465 | 985.5246582 | 9.74515152e-05
6207.716309 | 984.46875 | 9.711323547e-05
6260.430176 | 983.4403076 | 9.684859467e-05
6313.145508 | 982.5213623 | 9.661942291e-05
6365.858887 | 981.3424683 | 9.63002243e-05
6418.573242 | 980.2627564 | 9.60355835e-05
6471.287598 | 979.2752075 | 9.579277802e-05
6524.002441 | 978.3087769 | 9.550904083e-05
6576.716797 | 977.2300415 | 9.521439362e-05
6629.430176 | 976.1779785 | 9.49388504e-05
6682.14502 | 975.1515503 | 9.46523819e-05
6734.859863 | 974.1143189 | 9.443412781e-05
6787.572754 | 973.4208984 | 9.417768097e-05
6840.287109 | 972.0212402 | 9.385575104e-05
6893.001465 | 971.1196289 | 9.366750336e-05
6945.71582 | 970.0283203 | 9.329372406e-05
6998.430664 | 969.0493774 | 9.30945816e-05
7051.14502 | 968.0158691 | 9.278082275e-05
7103.858887 | 966.9853516 | 9.254621124e-05
7156.572754 | 965.9277954 | 9.224610901e-05
7209.287598 | 964.9296265 | 9.20005722e-05
7262.001953 | 964.0270996 | 9.179322815e-05
7314.71582 | 962.9888916 | 9.147948456e-05
7367.430176 | 961.8345337 | 9.124758148e-05
7420.144531 | 960.7371216 | 9.08874588e-05
7472.859863 | 959.8197022 | 9.06937561e-05
7525.572754 | 958.7541504 | 9.037728119e-05
7578.287598 | 957.8577271 | 9.014810944e-05
7631.001953 | 956.7005615 | 8.994350433e-05
7683.716309 | 955.7511597 | 8.960794067e-05
7736.430664 | 954.711792 | 8.932420349e-05
7789.144531 | 953.6851196 | 8.905956268e-05
7841.859375 | 952.65979 | 8.884403992e-05
7894.572754 | 951.6253662 | 8.856302643e-05
7947.287598 | 950.5909424 | 8.828475189e-05
8000.002441 | 949.4987793 | 8.802284241e-05
8052.716309 | 948.461853 | 8.781276703e-05
8105.431152 | 947.4985352 | 8.757815552e-05
8158.144531 | 946.5308228 | 8.726985931e-05
8210.859375 | 945.5776978 | 8.702159882e-05
8263.573242 | 944.3991699 | 8.675968933e-05
8316.287109 | 943.4400635 | 8.649504852e-05
8369.00293 | 942.342041 | 8.627133942e-05
8421.71582 | 941.2700195 | 8.59957962e-05
8474.430664 | 940.2397461 | 8.573661041e-05
8527.144531 | 939.394165 | 8.553472137e-05
8579.859375 | 938.2579346 | 8.52591629e-05
8632.573242 | 937.2568359 | 8.499453735e-05
8685.287109 | 936.2469482 | 8.472171783e-05
8738.001953 | 935.1264038 | 8.442979431e-05
8790.71582 | 934.1323242 | 8.424700928e-05
8843.430664 | 933.1520996 | 8.390597534e-05
8896.145508 | 932.1383667 | 8.366044617e-05
8948.859375 | 931.2081299 | 8.344491577e-05
9001.574219 | 930.1140747 | 8.313116455e-05
9054.287109 | 929.0057983 | 8.291291046e-05
9107.001953 | 928.0447388 | 8.268101501e-05
9159.716797 | 927.0401611 | 8.240274048e-05
9212.430664 | 926.0099487 | 8.218174744e-05
9265.144531 | 924.97229 | 8.188166046e-05
9317.859375 | 923.9348755 | 8.166339874e-05
9370.574219 | 922.9102783 | 8.139330292e-05
9423.288086 | 922.0113525 | 8.113139343e-05
9476.001953 | 920.8889771 | 8.088040161e-05
9528.71582 | 919.8457642 | 8.057212067e-05
9581.431641 | 918.8428955 | 8.038660431e-05
9634.144531 | 917.7821655 | 8.015196228e-05
9686.859375 | 916.8150635 | 7.98327713e-05
9739.573242 | 915.7506104 | 7.959268951e-05
9792.287109 | 914.8435669 | 7.934441376e-05
9845.00293 | 913.7601929 | 7.9115242e-05
9897.71582 | 912.6844482 | 7.884516144e-05
9950.431641 | 911.6480103 | 7.859143066e-05
10003.14453 | 910.5493164 | 7.831588745e-05
10055.85938 | 909.5515747 | 7.81085434e-05
10108.57422 | 908.611084 | 7.782752991e-05
10161.28711 | 907.5796509 | 7.75710907e-05
10214.00195 | 906.5150147 | 7.728736115e-05
10266.71582 | 905.5112305 | 7.706363678e-05
10319.43066 | 904.5027466 | 7.68399353e-05
10372.14453 | 903.5181885 | 7.654528809e-05
10424.85938 | 902.4321899 | 7.631065369e-05
10477.57324 | 901.3457642 | 7.605147552e-05
10530.28711 | 900.3601074 | 7.582776642e-05
10583.00195 | 899.2831421 | 7.554402924e-05
10635.71582 | 898.3364868 | 7.530940247e-05
10688.43066 | 897.1885376 | 7.504476166e-05
10741.14453 | 896.3660889 | 7.485652161e-05
10793.85938 | 895.2270508 | 7.45891571e-05
10846.57324 | 894.2161865 | 7.433816528e-05
10899.28711 | 893.0744629 | 7.411444855e-05
10952.00195 | 892.0906372 | 7.38088913e-05
11004.71582 | 891.1444702 | 7.356061554e-05
11057.43066 | 890.1040649 | 7.333145142e-05
11110.14453 | 889.1087647 | 7.307500458e-05
11162.85938 | 887.9196777 | 7.281036377e-05
11215.57422 | 887.0317993 | 7.260028839e-05
11268.28711 | 885.9431152 | 7.230291748e-05
11321.00195 | 884.9518433 | 7.209011841e-05
11373.71582 | 883.9667358 | 7.182820892e-05
11426.43066 | 882.9377441 | 7.15553894e-05
11479.14453 | 881.8129273 | 7.126074219e-05
11531.85938 | 880.9415894 | 7.105886078e-05
11584.57324 | 880.0081177 | 7.084333038e-05
11637.28809 | 878.8831177 | 7.05814209e-05
11690.00195 | 878.0209961 | 7.031951141e-05
11742.71582 | 876.7622681 | 7.007397461e-05
11795.43066 | 875.7195435 | 6.980661011e-05
11848.14551 | 874.7941284 | 6.964019012e-05
11900.85938 | 873.5960693 | 6.93891983e-05
11953.57422 | 872.6463623 | 6.910273743e-05
12006.28809 | 871.6848755 | 6.887902069e-05
12059.00293 | 870.6625366 | 6.865803528e-05
12111.7168 | 869.6804199 | 6.840704346e-05
12164.43066 | 868.609436 | 6.813967896e-05
12217.14453 | 867.505249 | 6.791323853e-05
12269.85938 | 866.7180786 | 6.767042542e-05
12322.57422 | 865.5371094 | 6.743307495e-05
12375.28809 | 864.5845337 | 6.717935181e-05
12428.00195 | 863.4541016 | 6.688197327e-05
12480.71582 | 862.4608765 | 6.672373962e-05
12533.43066 | 861.3771362 | 6.642363739e-05
12586.14453 | 860.5636597 | 6.616445923e-05
12638.85938 | 859.4697266 | 6.589709473e-05
12691.57324 | 858.3556519 | 6.570611572e-05
12744.28906 | 857.3905029 | 6.543602753e-05
12797.00195 | 856.3114014 | 6.524232483e-05
12849.71582 | 855.194458 | 6.497496033e-05
12902.43066 | 854.2071533 | 6.466121674e-05
12955.14453 | 853.1695557 | 6.445114136e-05
13007.85938 | 852.2506104 | 6.418650818e-05
13060.57324 | 851.1415405 | 6.396279144e-05
13113.28906 | 850.050354 | 6.368178558e-05
13166.00293 | 849.1561279 | 6.341988373e-05
13218.71582 | 848.2215576 | 6.323709106e-05
13271.43066 | 847.0557251 | 6.296154022e-05
13324.14453 | 846.2221069 | 6.272964478e-05
13376.85938 | 844.9882202 | 6.245682526e-05
13429.57324 | 844.076416 | 6.226857758e-05
13482.28809 | 843.0561523 | 6.200394058e-05
13535.00293 | 841.9008179 | 6.178295898e-05
13587.7168 | 840.880249 | 6.152650452e-05
13640.43164 | 839.9086914 | 6.129733658e-05
13693.14453 | 838.7791138 | 6.104906845e-05
13745.85938 | 837.859314 | 6.078443527e-05
13798.57422 | 836.9431152 | 6.052252579e-05
13851.28809 | 835.8764648 | 6.027153015e-05
13904.00195 | 834.6171265 | 6.000416565e-05
13956.71582 | 833.7014771 | 5.982410431e-05
14009.43066 | 832.7428589 | 5.95540123e-05
14062.14453 | 831.6146851 | 5.933029938e-05
14114.85938 | 830.6462402 | 5.912295532e-05
14167.57324 | 829.6870728 | 5.887741852e-05
14220.28809 | 828.4380493 | 5.86782608e-05
14273.00293 | 827.644165 | 5.836724472e-05
14325.7168 | 826.5148315 | 5.813534546e-05
14378.43066 | 825.5822754 | 5.790617752e-05
14431.14453 | 824.5744019 | 5.766609573e-05
14483.85938 | 823.5698853 | 5.73932724e-05
14536.57324 | 822.4978638 | 5.716137695e-05
14589.28906 | 821.4047852 | 5.69049263e-05
14642.00195 | 820.4382935 | 5.668121338e-05
14694.71582 | 819.4154663 | 5.640020752e-05
14747.43066 | 818.2991943 | 5.622287369e-05
14800.14453 | 817.2133789 | 5.597460556e-05
14852.86035 | 816.4039917 | 5.573179626e-05
14905.57324 | 815.3490601 | 5.546170425e-05
14958.28809 | 814.2779541 | 5.520252609e-05
15011.00195 | 813.2299805 | 5.502791977e-05
15063.71582 | 812.2385864 | 5.474691391e-05
15116.43066 | 811.2090454 | 5.449591827e-05
15169.14453 | 810.1689453 | 5.4258564e-05
15221.85938 | 809.1461792 | 5.40375824e-05
15274.57324 | 808.1028442 | 5.380295563e-05
15327.28809 | 807.0967407 | 5.352194977e-05
15380.00195 | 806.149231 | 5.329005051e-05
15432.71582 | 804.9875488 | 5.303359985e-05
15485.43066 | 803.99646 | 5.2850811e-05
15538.14453 | 803.0390625 | 5.256707764e-05
15590.86035 | 801.9857788 | 5.236791992e-05
15643.57324 | 801.0422363 | 5.209236908e-05
15696.28809 | 799.8678589 | 5.182773209e-05
15749.00195 | 798.8964233 | 5.155491257e-05
15801.71582 | 797.8618774 | 5.140758896e-05
15854.43066 | 796.8710938 | 5.114295197e-05
15907.14453 | 795.8879395 | 5.08837738e-05
15959.85938 | 794.7249146 | 5.06873436e-05
16012.57324 | 793.7544556 | 5.037905502e-05
16065.28809 | 792.8225708 | 5.014715958e-05
16118.00195 | 791.644104 | 4.999437714e-05
16170.71582 | 790.7498779 | 4.975975418e-05
16223.43066 | 789.605896 | 4.948420334e-05
16276.14551 | 788.7113037 | 4.92550354e-05
16328.85938 | 787.6583862 | 4.90613327e-05
16381.57324 | 786.4551392 | 4.878305435e-05
16434.28906 | 785.7052002 | 4.856206894e-05
16487.00195 | 784.5377197 | 4.834654236e-05
16539.7168 | 783.3820801 | 4.808190536e-05
16592.43164 | 782.4954834 | 4.788547516e-05
16645.14453 | 781.5507202 | 4.772178268e-05
16697.85938 | 780.2833252 | 4.739439774e-05
16750.57422 | 779.3737793 | 4.712976074e-05
16803.28906 | 778.2982178 | 4.69005928e-05
16856.00195 | 777.2841187 | 4.667415237e-05
16908.7168 | 776.3598023 | 4.646953583e-05
16961.43164 | 775.4641113 | 4.625946426e-05
17014.14453 | 774.3898315 | 4.602756882e-05
17066.85938 | 773.2820435 | 4.584477615e-05
17119.57422 | 772.1655273 | 4.562652206e-05
17172.28906 | 771.1947022 | 4.533187485e-05
17225.00195 | 770.321167 | 4.5149086e-05
17277.7168 | 769.1225586 | 4.492264557e-05
17330.43164 | 768.178894 | 4.465528107e-05
17383.14453 | 767.0964966 | 4.446703339e-05
17435.85938 | 766.1095581 | 4.425423431e-05
17488.57422 | 765.1160889 | 4.398141098e-05
17541.28906 | 763.9903565 | 4.377679825e-05
17594.00195 | 763.0764771 | 4.35476265e-05
17646.7168 | 761.9260254 | 4.332937241e-05
17699.43164 | 760.980957 | 4.311656952e-05
17752.14453 | 760.0413208 | 4.294196701e-05
17804.85938 | 758.9747315 | 4.270461273e-05
17857.57422 | 757.8632813 | 4.25272789e-05
17910.28906 | 756.7084351 | 4.226536942e-05
17963.00195 | 755.8756104 | 4.20662117e-05
18015.7168 | 754.918396 | 4.183704376e-05
18068.43164 | 753.7324829 | 4.165970993e-05
18121.14453 | 752.6346436 | 4.142508316e-05
18173.85938 | 751.6532593 | 4.12150116e-05
18226.57422 | 750.7427368 | 4.096128845e-05
18279.28906 | 749.7963867 | 4.078122711e-05
18332.00195 | 748.6738281 | 4.05820694e-05
18384.7168 | 747.7275391 | 4.034744263e-05
18437.43164 | 746.6728516 | 4.015373993e-05
18490.14453 | 745.6397705 | 3.99764061e-05
18542.85938 | 744.5887451 | 3.972541046e-05
18595.57422 | 743.4246216 | 3.947168732e-05
18648.28906 | 742.5933838 | 3.930253983e-05
18701.00195 | 741.4390869 | 3.910610962e-05
18753.7168 | 740.5065308 | 3.889330673e-05
18806.43164 | 739.4119263 | 3.864504242e-05
18859.14453 | 738.4576416 | 3.84213295e-05
18911.85938 | 737.2624512 | 3.817851639e-05
18964.57422 | 736.2155151 | 3.80339241e-05
19017.28906 | 735.2526856 | 3.778838348e-05
19070.00195 | 734.2322998 | 3.761378098e-05
19122.7168 | 733.3021851 | 3.748828125e-05
19175.43164 | 732.3446655 | 3.734641647e-05
19228.14453 | 731.1660156 | 3.711451721e-05
19280.85938 | 730.2141113 | 3.701630402e-05
19333.57422 | 729.2633057 | 3.684169769e-05
19386.28906 | 728.1713257 | 3.672438431e-05
19439.00195 | 727.1113281 | 3.663435364e-05
19491.7168 | 726.2924805 | 3.651158524e-05
19544.43164 | 725.2640381 | 3.634516525e-05
19597.14453 | 724.1595459 | 3.615964508e-05
19649.85938 | 723.065918 | 3.60423317e-05
19702.57422 | 721.8135376 | 3.583226013e-05
19755.28906 | 721.1853027 | 3.57995224e-05
19808.00195 | 719.973999 | 3.560309219e-05
19860.7168 | 718.9370728 | 3.548032379e-05
19913.43164 | 717.9179688 | 3.530571747e-05
19966.14453 | 716.991333 | 3.517749023e-05
20018.85938 | 715.8274536 | 3.506563568e-05
20071.57422 | 714.9703369 | 3.485010529e-05
20124.28906 | 713.928833 | 3.477644348e-05
20177.00195 | 712.7373047 | 3.466458893e-05
20229.7168 | 711.8286133 | 3.450362396e-05
20282.43164 | 710.7219849 | 3.442177963e-05
20335.14453 | 709.7259522 | 3.425808716e-05
20387.85938 | 708.7037354 | 3.423898697e-05
20440.57422 | 707.8184815 | 3.415987015e-05
20493.28906 | 706.5939941 | 3.403982925e-05
20546.00195 | 705.501648 | 3.394161224e-05
20598.7168 | 704.6259766 | 3.389250565e-05
20651.43164 | 703.4595337 | 3.379701996e-05
20704.14453 | 702.5830689 | 3.375064087e-05
20756.85938 | 701.5571289 | 3.366333771e-05
20809.57422 | 700.5673218 | 3.356784821e-05
20862.28906 | 699.4613037 | 3.349145889e-05
20915.00195 | 698.435669 | 3.34669075e-05
20967.7168 | 697.373291 | 3.340688705e-05
21020.43164 | 696.336792 | 3.336323547e-05
21073.14453 | 695.2888184 | 3.333868027e-05
21125.85938 | 694.4263916 | 3.331958389e-05
21178.57422 | 693.3547974 | 3.318317413e-05
21231.28906 | 692.2165527 | 3.318317413e-05
21284.00195 | 691.3051148 | 3.314225006e-05
21336.7168 | 690.2105713 | 3.307131577e-05
21389.43164 | 689.1595459 | 3.301402283e-05
21442.14453 | 688.2521973 | 3.295672989e-05
21494.85938 | 687.1528931 | 3.28830719e-05
21547.57422 | 686.2448731 | 3.283942032e-05
21600.28906 | 685.249939 | 3.277394104e-05
21653.00195 | 684.0751953 | 3.274120331e-05
21705.7168 | 683.1079712 | 3.263480377e-05
21758.43164 | 681.9691773 | 3.258296585e-05
21811.14453 | 681.097229 | 3.256114197e-05
21863.85938 | 680.0565186 | 3.25229454e-05
21916.57422 | 678.9385986 | 3.239199448e-05
21969.28906 | 677.8900147 | 3.232924271e-05
22022.00195 | 677.0368042 | 3.226103973e-05
22074.7168 | 675.9284668 | 3.216282272e-05
22127.43164 | 674.8253174 | 3.212190247e-05
22180.14453 | 673.7774658 | 3.199094582e-05
22232.85938 | 672.8040772 | 3.18900013e-05
22285.57422 | 671.7532959 | 3.18408947e-05
22338.28906 | 670.7449951 | 3.173449516e-05
22391.00195 | 669.8604126 | 3.163355064e-05
22443.7168 | 668.6694946 | 3.152169228e-05
22496.43164 | 667.6115723 | 3.136891365e-05
22549.14453 | 666.6855469 | 3.1284338e-05
22601.85938 | 665.7133789 | 3.119157982e-05
22654.57422 | 664.6186523 | 3.104971504e-05
22707.28906 | 663.6322632 | 3.096241188e-05
22760.00195 | 662.5568237 | 3.083964157e-05
22812.7168 | 661.6097412 | 3.073051453e-05
22865.43164 | 660.5772705 | 3.053681183e-05
22918.14453 | 659.5130615 | 3.044132423e-05
22970.85938 | 658.5613403 | 3.034037971e-05
23023.57422 | 657.413208 | 3.015213394e-05
23076.28906 | 656.4379883 | 3.000208282e-05
23129.00195 | 655.3392334 | 2.988476944e-05
23181.7168 | 654.4630127 | 2.97538166e-05
23234.43164 | 653.3203735 | 2.964741516e-05
23287.14453 | 652.1998291 | 2.942915916e-05
23339.85938 | 651.2904053 | 2.928456497e-05
23392.57422 | 650.2212524 | 2.913451385e-05
23445.28906 | 649.2150879 | 2.901447105e-05
23498.00195 | 648.2955322 | 2.882077026e-05
23550.7168 | 647.3288574 | 2.861069679e-05
23603.43164 | 646.0325317 | 2.849611282e-05
23656.14453 | 645.1652832 | 2.836243057e-05
23708.85938 | 644.0882568 | 2.81741848e-05
23761.57422 | 643.050354 | 2.790409279e-05
23814.28906 | 642.0460815 | 2.773221588e-05
23867.00195 | 641.036377 | 2.750577354e-05
23919.7168 | 639.9990234 | 2.734208107e-05
23972.43164 | 639.001709 | 2.710745621e-05
24025.14453 | 638.0586548 | 2.694103622e-05
24077.85938 | 636.9135132 | 2.677734375e-05
24130.57422 | 635.9562378 | 2.657818413e-05
24183.28906 | 634.7316284 | 2.63517437e-05
24236.00195 | 634.0162354 | 2.617168045e-05
24288.7168 | 632.80896 | 2.597797775e-05
24341.43164 | 631.8114624 | 2.578700447e-05
24394.14453 | 630.9160156 | 2.565604973e-05
24446.85938 | 629.6381226 | 2.548144531e-05
24499.57422 | 628.6793213 | 2.530138397e-05
24552.28906 | 627.6109619 | 2.513223457e-05
24605.00195 | 626.5081787 | 2.615531158e-05
24657.7168 | 625.6280518 | 2.590977287e-05
24710.43164 | 624.6620483 | 2.574880981e-05
24763.14453 | 623.7249756 | 2.554692268e-05
24815.85938 | 622.7352295 | 2.535049057e-05
24868.57422 | 621.6126709 | 2.516770172e-05
24921.28906 | 620.7020264 | 2.505584526e-05
24974.00195 | 619.4394531 | 2.487578392e-05
25026.7168 | 618.5703125 | 2.47502861e-05
25079.43164 | 617.4135132 | 2.452657318e-05
25132.14648 | 616.4654541 | 2.435196686e-05
25184.85938 | 615.4501343 | 2.417736244e-05
25237.57422 | 614.3241577 | 2.403276825e-05
25290.28906 | 613.456543 | 2.381996727e-05
25343.00195 | 612.3515625 | 2.369174194e-05
25395.7168 | 611.3867188 | 2.35362339e-05
25448.43164 | 610.2432251 | 2.331524849e-05
25501.14648 | 609.303833 | 2.319248009e-05
25553.85938 | 608.2687988 | 2.298786545e-05
25606.57422 | 607.277832 | 2.287055206e-05
25659.28906 | 606.2164917 | 2.257317734e-05
25712.00195 | 605.107666 | 2.243676758e-05
25764.7168 | 604.1967773 | 2.221578217e-05
25817.43164 | 603.1401978 | 2.205754662e-05
25870.14648 | 602.0878906 | 2.185020256e-05
25922.85938 | 601.0292358 | 2.170015144e-05
25975.57422 | 600.1031494 | 2.152281761e-05
26028.28906 | 599.1235352 | 2.132638741e-05
26081.00195 | 598.1617432 | 2.117360687e-05
26133.7168 | 597.0046387 | 2.096899223e-05
26186.43164 | 595.9591065 | 2.074527931e-05
26239.14648 | 594.9451904 | 2.061159706e-05
26291.85938 | 593.8572388 | 2.034150505e-05
26344.57422 | 592.8712158 | 2.018054008e-05
26397.28906 | 591.9645996 | 2.001684761e-05
26450.00195 | 590.7913818 | 1.988862228e-05
26502.7168 | 589.8242188 | 1.964581299e-05
26555.43164 | 588.7271118 | 1.948484802e-05
26608.14648 | 587.7827759 | 1.92365818e-05
26660.85938 | 586.6255493 | 1.907834435e-05
26713.57422 | 585.6021729 | 1.8898283e-05
26766.28906 | 584.7250977 | 1.874550438e-05
26819.00195 | 583.623291 | 1.856271362e-05
26871.7168 | 582.6209717 | 1.868821144e-05
26924.43164 | 581.4831543 | 1.845358658e-05
26977.14648 | 580.4192505 | 1.830626297e-05
27029.85938 | 579.3915405 | 1.812892914e-05
27082.57422 | 578.4885864 | 1.795159531e-05
27135.28906 | 577.6220703 | 1.774152374e-05
27188.00195 | 576.4449463 | 1.766240692e-05
27240.7168 | 575.4853516 | 1.744414902e-05
27293.43164 | 574.3353882 | 1.728864288e-05
27346.14648 | 573.3868408 | 1.712495041e-05
27398.85938 | 572.3937988 | 1.690123749e-05
27451.57422 | 571.3305664 | 1.67839241e-05
27504.28906 | 570.4320068 | 1.667206764e-05
27557.00195 | 569.1968384 | 1.656293869e-05
27609.7168 | 568.2042236 | 1.636923599e-05
27662.43164 | 567.1306152 | 1.620554352e-05
27715.14648 | 566.1209717 | 1.598456001e-05
27767.85938 | 565.3529663 | 1.590544128e-05
27820.57422 | 564.2572022 | 1.570901108e-05
27873.28906 | 563.192627 | 1.554804611e-05
27926.00195 | 562.307312 | 1.533797455e-05
27978.7168 | 561.1306763 | 1.523703194e-05
28031.43164 | 560.1235962 | 1.504878426e-05
28084.14648 | 559.0038452 | 1.483052826e-05
28136.85938 | 558.032898 | 1.463136959e-05
28189.57422 | 557.0605469 | 1.447859001e-05
28242.28906 | 555.9557495 | 1.427670288e-05
28295.00195 | 554.9458008 | 1.413756371e-05
28347.7168 | 553.9627075 | 1.400660992e-05
28400.43164 | 552.888916 | 1.37719841e-05
28453.14648 | 551.8684082 | 1.358646584e-05
28505.85938 | 550.8583374 | 1.346369743e-05
28558.57422 | 549.9347534 | 1.327545071e-05
28611.28906 | 548.9265137 | 1.314995289e-05
28664.00195 | 547.701416 | 1.296989155e-05
28716.7168 | 546.7393799 | 1.283348179e-05
28769.43164 | 545.6748657 | 1.265614796e-05
28822.14648 | 544.62677 | 1.253065014e-05
28874.85938 | 543.6815796 | 1.243243504e-05
28927.57422 | 542.7636108 | 1.227965546e-05
28980.28906 | 541.5345459 | 1.209959412e-05
29033.00195 | 540.4057007 | 1.191680431e-05
29085.7168 | 539.6115112 | 1.177493763e-05
29138.43164 | 538.4744873 | 1.163307095e-05
29191.14648 | 537.5944824 | 1.145573711e-05
29243.85938 | 536.5890503 | 1.130841446e-05
29296.57422 | 535.5598145 | 1.114472198e-05
29349.28906 | 534.5106812 | 1.095647526e-05
29402.00195 | 533.3846436 | 1.081733704e-05
29454.7168 | 532.2932129 | 1.066728592e-05
29507.43164 | 531.5127564 | 1.050359344e-05
29560.14648 | 530.387085 | 1.033990097e-05
29612.85938 | 529.2843628 | 1.021713161e-05
29665.57422 | 528.2891846 | 1.000978851e-05
29718.28906 | 527.3103027 | 9.83245468e-06
29771.00195 | 526.3154297 | 9.68785954e-06
29823.7168 | 525.1665039 | 9.52143955e-06
29876.43164 | 524.2097168 | 9.36047459e-06
29929.14648 | 523.0571289 | 9.23770618e-06
29981.85938 | 522.2409668 | 8.98671055e-06
30034.57422 | 521.0181274 | 8.87485409e-06
30087.28906 | 520.1042481 | 8.71389008e-06
30140.00195 | 519.1365967 | 8.57202339e-06
30192.7168 | 518.0418701 | 8.40287495e-06
30245.43164 | 517.0281372 | 8.24736691e-06
30298.14648 | 516.0414429 | 8.04275131e-06
30350.85938 | 514.9675903 | 7.88997221e-06
30403.57422 | 513.9852905 | 7.70445395e-06
30456.28906 | 512.9320068 | 7.54348993e-06
30509.00195 | 511.8910217 | 7.42890596e-06
30561.7168 | 510.8527527 | 7.28976679e-06
30614.43164 | 509.8275452 | 7.15062857e-06
30667.14648 | 508.8291016 | 6.97329473e-06
30719.85938 | 507.6322632 | 6.84506941e-06
30772.57422 | 506.8665466 | 6.64318228e-06
30825.28906 | 505.6142273 | 6.47403336e-06
30878.00195 | 504.7145081 | 6.3621769e-06
30930.7168 | 503.6928101 | 6.19848442e-06
30983.43164 | 502.7835388 | 6.02933598e-06
31036.14648 | 501.8093262 | 5.89019728e-06
31088.85938 | 500.6026001 | 5.66102791e-06
31141.57422 | 499.5746155 | 5.56281233e-06
31194.28906 | 498.5488892 | 5.35819721e-06
31247.00195 | 497.6789856 | 5.23815584e-06
31299.7168 | 496.4881592 | 5.03354073e-06
31352.43164 | 495.375061 | 4.88348913e-06
31405.14648 | 494.3710022 | 4.75799179e-06
31457.85938 | 493.5595093 | 4.58065844e-06
31510.57422 | 492.3868103 | 4.42787886e-06
31563.28906 | 491.3773193 | 4.23417616e-06
31616.00195 | 490.3553772 | 4.06502724e-06
31668.7168 | 489.3664551 | 3.89860678e-06
31721.43164 | 488.3253174 | 3.72400141e-06
31774.14648 | 487.1809387 | 3.51938629e-06
31826.85938 | 486.4123535 | 3.33659649e-06
31879.57422 | 485.1443481 | 3.19200134e-06
31932.28906 | 484.2740479 | 2.99557066e-06
31985.00195 | 483.1724854 | 2.85097551e-06
32037.7168 | 482.2266235 | 2.67364216e-06
32090.43164 | 481.0707092 | 2.53177547e-06
32143.14648 | 480.214447 | 2.346257e-06
32195.85938 | 479.0635681 | 2.17983675e-06
32248.57422 | 477.9921265 | 2.04342651e-06
32301.28906 | 476.9650879 | 1.88246238e-06
32354.00195 | 476.0275574 | 1.72968268e-06
32406.7168 | 475.0497131 | 1.56871843e-06
32459.43164 | 473.8951111 | 1.38865685e-06
32512.14648 | 473.0098572 | 1.21405172e-06
32564.85938 | 471.8378906 | 1.05308747e-06
32617.57422 | 470.9316711 | 8.512003e-07
32670.28906 | 469.8765869 | 7.366157e-07
32723.00195 | 468.8538208 | 5.129027e-07
32775.71875 | 467.7973328 | 3.792206e-07
32828.43359 | 466.9515686 | 2.182565e-07
32881.14844 | 465.7692566 | 5.45645e-09
32933.85938 | 464.8006592 | -1.71877e-07
32986.57422 | 463.6942139 | -2.9191804e-07
33039.28906 | 462.696991 | -5.265438e-07
33092.00391 | 461.7284241 | -7.3115921e-07
33144.71875 | 460.7297058 | -8.593849e-07
33197.43359 | 459.6338196 | -1.05308759e-06
33250.14844 | 458.6954346 | -1.194954e-06
33302.85938 | 457.5345764 | -1.391385e-06
33355.57422 | 456.4851379 | -1.601457e-06
33408.28906 | 455.5446777 | -2.725478e-06
33461.00391 | 454.4635315 | -2.99557018e-06
33513.71875 | 453.544342 | -3.19472933e-06
33566.43359 | 452.4057312 | -3.43481159e-06
33619.14844 | 451.3914185 | -3.63669872e-06
33671.85938 | 450.2488098 | -3.80311918e-06
33724.57422 | 449.6105957 | -3.95317078e-06
33777.28906 | 448.4555664 | -4.15778589e-06
33830.00391 | 447.3806458 | -4.32693481e-06
33882.71875 | 446.2320252 | -4.48789883e-06
33935.43359 | 445.3443909 | -4.70342731e-06
33988.14844 | 444.2102661 | -4.79618645e-06
34040.85938 | 443.233551 | -5.01717091e-06
34093.57422 | 442.2966309 | -5.24634027e-06
34146.28906 | 441.2391663 | -5.41003275e-06
34199.00391 | 440.1222839 | -5.60919142e-06
34251.71875 | 439.060791 | -5.761971e-06
34304.43359 | 438.0864258 | -5.92839146e-06
34357.14844 | 437.0479126 | -6.10299683e-06
34409.85938 | 436.1220093 | -6.24486351e-06
34462.57422 | 434.9941406 | -6.49585867e-06
34515.28906 | 434.036377 | -6.60225868e-06
34568.00391 | 432.8248596 | -6.76867914e-06
34620.71875 | 432.0187683 | -6.98966408e-06
34673.43359 | 430.901825 | -7.11243296e-06
34726.14844 | 429.8310547 | -7.23247433e-06
34778.85938 | 428.8946533 | -7.3961668e-06
34831.57422 | 427.9635315 | -7.54076147e-06
34884.28906 | 426.8612976 | -7.67990017e-06
34937.00391 | 425.6667481 | -7.85177708e-06
34989.71875 | 424.8818054 | -8.00182819e-06
35042.43359 | 423.8218994 | -8.12187004e-06
35095.14844 | 422.7408447 | -8.20917225e-06
35147.85938 | 421.7298584 | -8.34831142e-06
35200.57422 | 420.589447 | -8.42197323e-06
35253.28906 | 419.5348816 | -8.52018833e-06
35306.00391 | 418.5938416 | -8.63750076e-06
35358.71875 | 417.6598511 | -8.71661949e-06
35411.43359 | 416.6140747 | -8.85848618e-06
35464.14844 | 415.6199036 | -8.89668083e-06
35516.85938 | 414.5106201 | -8.94578838e-06
35569.57422 | 413.4200745 | -9.04946041e-06
35622.28906 | 412.3972473 | -9.08492661e-06
35675.00391 | 411.552063 | -9.10129642e-06
35727.71875 | 410.3604126 | -9.12857819e-06
35780.43359 | 409.4252319 | -9.11220932e-06
35833.14844 | 408.3738403 | -9.06855774e-06
35885.85938 | 407.4027405 | -8.98398304e-06
35938.57422 | 406.2077637 | -8.9021368e-06
35991.28906 | 405.3276672 | -8.65932655e-06
36044.00391 | 404.2804565 | -8.46016788e-06
36096.71875 | 403.2661743 | -8.19280338e-06
36149.43359 | 402.3126831 | -7.85996151e-06
36202.14844 | 401.2358398 | -7.371613e-06
36254.85938 | 400.2748718 | -7.01694584e-06
36307.57422 | 399.3110046 | -6.59680223e-06
36360.28906 | 398.1843567 | -6.17393017e-06
36413.00391 | 397.0890198 | -5.71286345e-06
36465.71875 | 396.0782776 | -5.287263e-06
36518.43359 | 394.9534607 | -4.875304e-06
36571.14844 | 393.8825684 | -4.381499e-06
36623.85938 | 392.9968567 | -3.925889e-06
36676.57422 | 391.821991 | -3.53029871e-06
36729.28906 | 391.0697327 | -3.12106752e-06
36782.00391 | 390.0540466 | -2.771857e-06
36834.71875 | 388.9200745 | -2.384452e-06
36887.43359 | 387.791626 | -2.092534e-06
36940.14844 | 386.8113098 | -1.7706058e-06
36992.85938 | 385.7537842 | -1.456862e-06
37045.57422 | 384.8969727 | -1.19222605e-06
37098.28906 | 383.6281128 | -9.412311e-07
37151.00391 | 382.6941528 | -6.711387e-07
37203.71875 | 381.6591492 | -4.665232e-07
37256.43359 | 381.0162048 | -2.128001e-07
37309.14844 | 379.5735169 | 1.909745e-08
37361.85938 | 378.7151794 | 2.673643e-07
37414.57422 | 377.5482483 | 4.256002e-07
37467.28906 | 376.8311157 | 6.384002e-07
37520.00391 | 375.5883789 | 7.3115921e-07
37572.71875 | 374.3197632 | 9.275901e-07
37625.43359 | 373.639679 | 1.10492349e-06
37678.14844 | 372.4473267 | 1.21950817e-06
37730.85938 | 371.5527954 | 1.38592863e-06
37783.57422 | 370.375 | 1.50869799e-06
37836.28906 | 369.4222412 | 1.66966224e-06
37889.00391 | 368.4583435 | 1.86609304e-06
37941.71875 | 367.2973938 | 1.969765e-06
37994.43359 | 366.4477539 | 2.119816e-06
38047.14844 | 365.2366028 | 2.19074965e-06
38099.85938 | 364.4114075 | 2.33534479e-06
38152.57422 | 363.417572 | 2.43901634e-06
38205.28906 | 362.2825317 | 2.57542658e-06
38258.00391 | 361.3142395 | 2.6900115e-06
38310.71875 | 360.3733826 | 2.79368305e-06
38363.43359 | 359.2920532 | 2.83187819e-06
38416.14844 | 358.0892944 | 2.93009377e-06
38468.85938 | 357.1801758 | 2.94919109e-06
38521.57422 | 356.1886597 | 3.03103733e-06
38574.28906 | 355.2314758 | 3.06923199e-06
38627.00391 | 354.0567322 | 3.15107822e-06
38679.71875 | 352.8922119 | 3.18381691e-06
38732.43359 | 351.8833313 | 3.24656534e-06
38785.14844 | 351.0071411 | 3.24110889e-06
38837.85938 | 349.9126282 | 3.28748846e-06
38890.57422 | 348.9307861 | 3.41571426e-06
38943.28906 | 347.7589722 | 3.36660671e-06
38996.00391 | 346.8577576 | 3.4429965e-06
39048.71875 | 345.5864258 | 3.46209383e-06
39101.43359 | 344.7611694 | 3.4429965e-06
39154.14844 | 343.6358032 | 3.48664761e-06
39206.85938 | 342.6844482 | 3.48937607e-06
39259.57422 | 341.8454895 | 3.52211428e-06
39312.28906 | 340.8287659 | 3.50301695e-06
39365.00391 | 339.651947 | 3.45936584e-06
39417.71875 | 338.7891846 | 3.45118093e-06
39470.43359 | 337.7355042 | 3.51665783e-06
39523.14844 | 336.6700745 | 3.49483252e-06
39575.85938 | 335.6685486 | 3.44572449e-06
39628.57422 | 334.7555237 | 3.42117071e-06
39681.28906 | 333.4588623 | 3.42117071e-06
39734.00391 | 332.4934387 | 3.36115026e-06
39786.71875 | 331.6738892 | 3.35296535e-06
39839.43359 | 330.4263001 | 3.30658627e-06
39892.14844 | 329.3806458 | 3.28476048e-06
39944.85938 | 328.4260559 | 3.26293468e-06
39997.57422 | 327.3599548 | 3.23292446e-06
40050.28906 | 326.4032288 | 3.17017555e-06
40103.00391 | 325.2220764 | 3.11834002e-06
40155.71875 | 324.2752991 | 3.08014488e-06
40208.43359 | 323.1382446 | 3.03103733e-06
40261.14844 | 322.3061829 | 2.95191908e-06
40313.85938 | 321.3382568 | 2.91099596e-06
40366.57422 | 320.0931397 | 2.89462709e-06
40419.28906 | 319.2778015 | 2.7991395e-06
40472.00391 | 318.0548401 | 2.7554884e-06
40524.71875 | 317.099762 | 2.67364216e-06
40577.43359 | 315.9515076 | 2.59725237e-06
40630.14844 | 315.0830689 | 2.56451368e-06
40682.85938 | 314.0393677 | 2.48539591e-06
40735.57422 | 313.0127869 | 2.422647e-06
40788.28906 | 312.0459595 | 2.40627813e-06
40841.00391 | 311.1441956 | 2.30533409e-06
40893.71875 | 310.0884399 | 2.27532387e-06
40946.43359 | 308.8843689 | 2.20439053e-06
40999.14844 | 307.9383545 | 2.12800074e-06
41051.85938 | 306.9172974 | 2.08707762e-06
41104.57422 | 305.8360596 | 1.95885217e-06
41157.28906 | 304.8140869 | 1.92611349e-06
41210.00391 | 303.7613831 | 1.80334413e-06
41262.71875 | 302.9049072 | 1.71876979e-06
41315.43359 | 301.6562195 | 1.62328267e-06
41368.14844 | 300.6474915 | 1.64783645e-06
41420.85938 | 299.8461914 | 1.53052354e-06
41473.57422 | 298.421936 | 1.42412353e-06
41526.28906 | 297.6075134 | 1.33136463e-06
41579.00391 | 296.8838196 | 1.28771329e-06
41631.71875 | 295.5348511 | 1.18676972e-06
41684.43359 | 294.4095764 | 1.11583638e-06
41737.14844 | 293.5412293 | 1.00943637e-06
41789.85938 | 292.4984741 | 9.4668746e-07
41842.57422 | 291.4581299 | 7.911798e-07
41895.28906 | 290.5472717 | 7.3934388e-07
41948.00391 | 289.5307312 | 6.6295409e-07
42000.71875 | 288.5995483 | 5.510976e-07
42053.43359 | 287.4923401 | 4.856207e-07
42106.14844 | 286.4247742 | 3.84677e-07
42158.85938 | 285.5150147 | 2.810053e-07
42211.57422 | 284.5272217 | 2.1552825e-07
42264.28906 | 283.2691956 | 1.1731291e-07
42317.00391 | 282.5538025 | 1.636922e-08
42369.71875 | 281.5138855 | -7.638979e-08
42422.43359 | 280.3147583 | -1.5005136e-07
42475.14844 | 279.1905212 | -2.700924e-07
42527.85938 | 278.3519287 | -3.082873e-07
42580.57422 | 277.2493286 | -4.419694e-07
42633.28906 | 276.2488098 | -5.701951e-07
42686.00391 | 275.0757141 | -6.5476948e-07
42738.71875 | 273.9088135 | -6.9296432e-07
42791.43359 | 273.2141419 | -8.1846184e-07
42844.14844 | 272.3619995 | -9.65785e-07
42896.85938 | 271.065979 | -1.069457e-06
42949.57422 | 270.0427856 | -1.11037993e-06
43002.28906 | 269.0575256 | -1.18676972e-06
43055.00391 | 267.9698792 | -1.30681074e-06
43107.71875 | 267.0441895 | -1.45140564e-06
43160.43359 | 265.8764038 | -1.50869799e-06
43213.14844 | 264.9719544 | -1.63419545e-06
43265.85938 | 263.7155151 | -1.72695446e-06
43318.57422 | 262.7163696 | -1.82789814e-06
43371.28906 | 261.8616028 | -1.94248283e-06
43424.00391 | 260.7015076 | -2.06252384e-06
43476.71875 | 259.5124817 | -2.18802118e-06
43529.43359 | 258.7908936 | -2.30260611e-06
43582.14844 | 257.6873169 | -2.39263678e-06
43634.85938 | 256.664032 | -2.48266745e-06
43687.57422 | 255.4949799 | -2.64363146e-06
43740.28906 | 254.6979218 | -2.62726259e-06
43793.00391 | 253.4229279 | -2.7882266e-06
43845.71875 | 252.3632202 | -2.9082675e-06
43898.43359 | 251.4384155 | -2.98465729e-06
43951.14844 | 250.3734894 | -3.07741642e-06
44003.85938 | 249.382019 | -3.18654442e-06
44056.57422 | 248.4571381 | -3.28748846e-06
44109.28906 | 247.3751068 | -3.37206268e-06
44162.00391 | 246.4451294 | -3.46482182e-06
44214.71875 | 245.5310974 | -3.61760139e-06
44267.43359 | 244.3781891 | -3.65852451e-06
44320.14844 | 243.2736359 | -3.80857563e-06
44372.85938 | 242.1670532 | -3.88769341e-06
44425.57422 | 241.1652222 | -3.99954987e-06
44478.28906 | 240.2999878 | -4.13596058e-06
44531.00391 | 239.2184601 | -4.22599125e-06
44583.71875 | 238.1965027 | -4.38968372e-06
44636.43359 | 237.1077118 | -4.41969395e-06
44689.14844 | 236.159729 | -4.50426817e-06
44741.85938 | 235.0992737 | -4.60521173e-06
44794.57422 | 234.4405823 | -4.72798109e-06
44847.28906 | 233.0283661 | -4.85075045e-06
44900.00391 | 231.9679718 | -4.954422e-06
44952.71875 | 231.2346344 | -5.05536604e-06
45005.43359 | 229.9718018 | -5.1372118e-06
45058.14844 | 228.8702087 | -5.2763505e-06
45110.85938 | 228.1346741 | -5.38002205e-06
45163.57422 | 227.065979 | -5.5027914e-06
45216.28906 | 225.8410645 | -5.56281185e-06
45269.00391 | 224.8490295 | -5.66102743e-06
45321.71875 | 223.6181183 | -5.761971e-06
45374.43359 | 222.9477234 | -5.83290434e-06
45427.14844 | 221.7547455 | -5.96931458e-06
45479.85938 | 220.939743 | -6.06207371e-06
45532.57422 | 219.6657867 | -6.18484306e-06
45585.28906 | 218.6503296 | -6.26123285e-06
45638.00391 | 217.6456604 | -6.35944843e-06
45690.71875 | 216.690979 | -6.42765331e-06
45743.43359 | 215.7161865 | -6.54223824e-06
45796.14844 | 214.4916687 | -6.59680223e-06
45848.85938 | 213.5059815 | -6.70593023e-06
45901.57422 | 212.6368256 | -6.84779692e-06
45954.28906 | 211.4552612 | -6.9350996e-06
46007.00391 | 210.4148407 | -7.05786896e-06
46059.71875 | 209.6094208 | -7.10970497e-06
46112.43359 | 208.4808197 | -7.24611521e-06
46165.14844 | 207.4962006 | -7.32523298e-06
46217.85938 | 206.2421722 | -7.42344856e-06
46270.57422 | 205.4480286 | -7.56531525e-06
46323.28906 | 204.5752716 | -7.62533569e-06
46376.00391 | 203.2588501 | -7.73719215e-06
46428.71875 | 202.2985077 | -7.80539751e-06
46481.43359 | 201.2969208 | -7.9363513e-06
46534.14844 | 200.3095093 | -8.01546955e-06
46586.85938 | 199.2134247 | -8.12187004e-06
46639.57422 | 198.1930389 | -8.19007492e-06
46692.28906 | 197.1942596 | -8.29101849e-06
46745.00391 | 196.0461578 | -8.44925499e-06
46797.71875 | 195.1802673 | -8.49836254e-06
46850.43359 | 193.9942169 | -8.57748032e-06
46903.14844 | 193.2673035 | -8.77391148e-06
46955.85938 | 191.951355 | -8.84484482e-06
47008.57422 | 191.2225952 | -8.93760395e-06
47061.28906 | 189.8978577 | -9.03581905e-06
47114.00391 | 188.8426209 | -9.12039375e-06
47166.71875 | 187.9624329 | -9.1804142e-06
47219.43359 | 186.951004 | -9.27317333e-06
47272.14844 | 186.1469727 | -9.39594173e-06
47324.85938 | 185.0558777 | -9.50779819e-06
47377.57422 | 183.8392029 | -9.58146e-06
47430.28906 | 182.8114166 | -9.69331646e-06
47483.00391 | 181.6909027 | -9.75606537e-06
47535.71875 | 180.8325043 | -9.8488245e-06
47588.43359 | 179.6749115 | -9.91157341e-06
47641.14844 | 178.8508301 | -9.98250675e-06
47693.85938 | 177.9488678 | -1.016529655e-05
47746.57422 | 176.8023987 | -1.019257832e-05
47799.28906 | 175.7728577 | -1.02607832e-05
47852.00391 | 174.5443573 | -1.045994282e-05
47904.71875 | 173.8346863 | -1.048176861e-05
47957.43359 | 172.4549561 | -1.055815792e-05
48010.14844 | 171.5371552 | -1.065091705e-05
48062.85938 | 170.3648834 | -1.075186062e-05
48115.57422 | 169.4953156 | -1.086917305e-05
48168.28906 | 168.3455963 | -1.091555309e-05
48221.00391 | 167.4420166 | -1.106287575e-05
48273.71875 | 166.287674 | -1.115017891e-05
48326.43359 | 165.460846 | -1.11856451e-05
48379.14844 | 164.4273071 | -1.128658867e-05
48431.85938 | 163.4823151 | -1.134933758e-05
48484.57422 | 162.4159851 | -1.149666119e-05
48537.28906 | 161.2683258 | -1.154031181e-05
48590.00391 | 160.4252472 | -1.160851765e-05
48642.71875 | 159.2214813 | -1.172310162e-05
48695.43359 | 158.101532 | -1.178312206e-05
48748.14844 | 157.1671143 | -1.190316391e-05
48800.85938 | 156.2465668 | -1.197409725e-05
48853.57422 | 155.2449951 | -1.207504082e-05
48906.28906 | 154.2097626 | -1.21077795e-05
48959.00391 | 153.0674896 | -1.220599461e-05
49011.71875 | 152.2151184 | -1.233967686e-05
49064.43359 | 151.2540131 | -1.236150265e-05
49117.14844 | 150.2959137 | -1.248154354e-05
49169.85938 | 149.0933991 | -1.256338978e-05
49222.57422 | 148.0693359 | -1.263432312e-05
49275.28906 | 146.8872376 | -1.276527691e-05
49328.00391 | 145.8956299 | -1.282256889e-05
49380.71875 | 144.9449616 | -1.292624092e-05
49433.43359 | 144.1942902 | -1.29808054e-05
49486.14844 | 142.7221832 | -1.309811783e-05
49538.85938 | 141.6652985 | -1.31526823e-05
49591.57422 | 140.8942871 | -1.325089741e-05
49644.28906 | 139.8568878 | -1.334092808e-05
49697.00391 | 138.8507233 | -1.343368721e-05
49749.71875 | 137.8454285 | -1.347188187e-05
49802.43359 | 136.7993012 | -1.358919525e-05
49855.14844 | 135.7182312 | -1.369559479e-05
49907.85938 | 134.6650238 | -1.381290817e-05
49960.57422 | 133.7075195 | -1.388384151e-05
50013.28906 | 132.4846344 | -1.398478508e-05
50066.00391 | 131.5609741 | -1.409118462e-05
50118.71875 | 130.7160034 | -1.415939045e-05
50171.43359 | 129.5434876 | -1.420031357e-05
50224.14844 | 128.531189 | -1.425760555e-05
50276.85938 | 127.5445023 | -1.433945179e-05
50329.57422 | 126.5564346 | -1.448404694e-05
50382.28906 | 125.4650726 | -1.456316471e-05
50435.00391 | 124.4880829 | -1.460408783e-05
50487.71875 | 123.1661072 | -1.469957447e-05
50540.43359 | 122.5326691 | -1.481961632e-05
50593.14844 | 121.2585983 | -1.491510296e-05
50645.85938 | 120.4010849 | -1.491510296e-05
50698.57422 | 119.3445511 | -1.502695942e-05
50751.28906 | 118.294754 | -1.510062122e-05
50804.00391 | 117.312851 | -1.520429325e-05
50856.71875 | 116.4017487 | -1.525067234e-05
50909.43359 | 115.2012482 | -1.53488884e-05
50962.14844 | 114.2139816 | -1.542527771e-05
51014.85938 | 112.9212036 | -1.554259014e-05
51067.57422 | 112.0363693 | -1.556987286e-05
51120.28906 | 111.3047562 | -1.567354488e-05
51173.00391 | 110.1953278 | -1.571719551e-05
51225.71875 | 109.0573044 | -1.585633469e-05
51278.43359 | 107.9681473 | -1.591089821e-05
51331.14844 | 107.1078491 | -1.599001598e-05
51383.85938 | 105.8922119 | -1.604730797e-05
51436.57422 | 104.9836273 | -1.616189194e-05
51489.28906 | 104.1699524 | -1.621645737e-05
51542.00391 | 102.9932098 | -1.630376053e-05
51594.71875 | 101.7847595 | -1.635559654e-05
51647.43359 | 100.8932037 | -1.646199608e-05
51700.14844 | 99.8976593 | -1.660113525e-05
51752.85938 | 98.85597229 | -1.667479706e-05
51805.57422 | 97.66007233 | -1.677301216e-05
51858.28906 | 96.59992218 | -1.680847931e-05
51911.00391 | 95.81056976 | -1.691215134e-05
51963.71875 | 94.82849884 | -1.699399757e-05
52016.43359 | 93.6374588 | -1.710858154e-05
52069.14844 | 92.63861084 | -1.716041756e-05
52121.86328 | 91.80356598 | -1.726136017e-05
52174.57422 | 90.68661499 | -1.732138062e-05
52227.28906 | 89.72605133 | -1.744142151e-05
52280.00391 | 88.6498642 | -1.750417137e-05
52332.71875 | 87.56009674 | -1.755600739e-05
52385.43359 | 86.40032196 | -1.768968964e-05
52438.14844 | 85.42010498 | -1.780427361e-05
52490.86328 | 84.5642395 | -1.784519577e-05
52543.57422 | 83.45661163 | -1.795978165e-05
52596.28906 | 82.68890381 | -1.807709312e-05
52649.00391 | 81.25775146 | -1.813438606e-05
52701.71875 | 80.45135498 | -1.818349457e-05
52754.43359 | 79.45046234 | -1.829807854e-05
52807.14844 | 78.5319519 | -1.840720749e-05
52859.86328 | 77.39253998 | -1.854088974e-05
52912.57422 | 76.50746155 | -1.858454132e-05
52965.28906 | 75.28265381 | -1.866638565e-05
53018.00391 | 74.38043976 | -1.879461288e-05
53070.71875 | 73.3130188 | -1.883280754e-05
53123.43359 | 72.05518341 | -1.897740173e-05
53176.14844 | 71.02015686 | -1.903196526e-05
53228.86328 | 69.99373627 | -1.911108398e-05
53281.57422 | 69.12891388 | -1.920384407e-05
53334.28906 | 68.13356018 | -1.932661247e-05
53387.00391 | 67.04732513 | -1.937299156e-05
53439.71875 | 66.10586548 | -1.948212051e-05
53492.43359 | 64.92984772 | -1.956942368e-05
53545.14844 | 64.18362427 | -1.964581299e-05
53597.86328 | 63.1484108 | -1.974130058e-05
53650.57422 | 61.90411758 | -1.987225342e-05
53703.28906 | 60.80520248 | -1.997865295e-05
53756.00391 | 60.06650925 | -2.002230453e-05
53808.71875 | 59.00057602 | -2.009050941e-05
53861.43359 | 57.64806747 | -2.021600723e-05
53914.14844 | 56.96773911 | -2.02814846e-05
53966.86328 | 55.68414307 | -2.036605835e-05
54019.57422 | 54.82704926 | -2.046154594e-05
54072.28906 | 53.74672699 | -2.057885933e-05
54125.00391 | 52.75035858 | -2.062523842e-05
54177.71875 | 51.82668304 | -2.065524864e-05
54230.43359 | 50.74967575 | -2.073982239e-05
54283.14844 | 49.8934021 | -2.084349442e-05
54335.86328 | 48.85807037 | -2.092534065e-05
54388.57422 | 47.78944778 | -2.102355576e-05
54441.28906 | 46.93939972 | -2.11299572e-05
54494.00391 | 45.75825119 | -2.121453094e-05
54546.71875 | 44.45977783 | -2.128273582e-05
54599.43359 | 43.69977188 | -2.144915771e-05
54652.14844 | 42.6764 | -2.146825409e-05
54704.86328 | 41.76863098 | -2.153918839e-05
54757.57422 | 40.411026 | -2.159920883e-05
54810.28906 | 39.96227646 | -2.165922928e-05
54863.00391 | 49.72581 | -2.068798637e-05
54915.71875 | 58.31379 | -1.979040718e-05
54968.43359 | 60.49934769 | -1.953941345e-05
55021.14844 | 60.50897217 | -1.960761833e-05
55073.86328 | 59.98577881 | -1.956123734e-05
55126.57422 | 59.88309097 | -1.956669426e-05
55179.28906 | 59.4126091 | -1.960761833e-05
55232.00391 | 58.78951263 | -1.971401787e-05
55284.71875 | 58.27659607 | -1.979586411e-05
55337.43359 | 57.4019928 | -1.985042763e-05
55390.14844 | 57.06108856 | -1.987498283e-05
55442.86328 | 56.83282089 | -1.988043785e-05
55495.57422 | 55.30598068 | -2.000866318e-05
55548.28906 | 54.22402191 | -2.004958725e-05
55550.08984 | 54.31633 | -2.008054e-05
55559.08984 | 54.448 | -2.008664e-05
55569.89063 | 54.42149 | -2.011716e-05
55580.69141 | 54.40864 | -2.012247e-05
55591.49219 | 54.35317 | -2.012358e-05
55602.28906 | 54.52813 | -2.010612e-05
55613.08984 | 54.15202 | -2.011858e-05
55623.89063 | 54.36723 | -2.011403e-05
55634.69141 | 54.41186 | -2.010837e-05
55645.49219 | 54.51179 | -2.011818e-05
55656.28906 | 54.47599 | -2.014338e-05
55667.08984 | 54.39328 | -2.011834e-05
55677.89063 | 54.29592 | -2.015162e-05
55688.69141 | 54.27151 | -2.014329e-05
55699.49219 | 54.45452 | -2.009957e-05
55710.28906 | 54.49456 | -2.010635e-05
55721.08984 | 54.47872 | -2.010464e-05
55731.89063 | 54.49302 | -2.010285e-05
55742.69141 | 54.31782 | -2.011038e-05
55753.49219 | 54.35516 | -2.011427e-05
55764.28906 | 54.57117 | -2.010411e-05
55775.08984 | 54.41726 | -2.011816e-05
55785.89063 | 54.39511 | -2.013322e-05
55796.69141 | 54.4703 | -2.010169e-05
55807.49219 | 54.41623 | -2.010717e-05
55818.28906 | 54.34056 | -2.011301e-05
55829.08984 | 54.46305 | -2.00983e-05
55839.89063 | 54.29567 | -2.009964e-05
55850.69141 | 54.40115 | -2.014614e-05
55861.49219 | 54.43801 | -2.012189e-05
55872.28906 | 54.53417 | -2.010755e-05
55883.08984 | 54.29197 | -2.013964e-05
55893.89063 | 54.29184 | -2.014116e-05
55904.69141 | 54.44224 | -2.012476e-05
55915.49219 | 54.47231 | -2.010038e-05
55926.28906 | 54.46988 | -2.011949e-05
55937.08984 | 54.28335 | -2.013409e-05
55947.89063 | 54.19206 | -2.013532e-05
55958.69141 | 54.37557 | -2.013449e-05
55969.49219 | 54.45425 | -2.010477e-05
55980.28906 | 54.39919 | -2.010281e-05
55991.08984 | 54.36886 | -2.012454e-05
56001.89063 | 54.22473 | -2.011537e-05
56012.69141 | 54.34436 | -2.009689e-05
56023.49219 | 54.35424 | -2.010645e-05
56034.28906 | 54.47693 | -2.008097e-05
56045.08984 | 54.41286 | -2.012399e-05
56055.89063 | 54.47268 | -2.010525e-05
56066.69141 | 54.33663 | -2.013766e-05
56077.49219 | 54.09366 | -2.014527e-05
56088.28906 | 54.27273 | -2.013903e-05
56099.08984 | 54.43096 | -2.011845e-05
56109.89063 | 54.42721 | -2.013456e-05
56120.69141 | 54.37069 | -2.01401e-05
56131.49219 | 54.36236 | -2.009142e-05
56142.28906 | 54.41538 | -2.011666e-05
56153.08984 | 54.34542 | -2.012356e-05
56163.89063 | 54.4584 | -2.011081e-05
56174.69141 | 54.47809 | -2.011039e-05
56185.49219 | 54.50344 | -2.012929e-05
56196.28906 | 54.47744 | -2.010844e-05
56207.08984 | 54.37758 | -2.013333e-05
56217.89063 | 54.24721 | -2.011545e-05
56228.69141 | 54.39841 | -2.011148e-05
56239.49219 | 54.28201 | -2.008871e-05
56250.28906 | 54.59719 | -2.006955e-05
56261.08984 | 54.3726 | -2.008359e-05
56271.89063 | 54.39239 | -2.008738e-05
56282.69141 | 54.25347 | -2.007111e-05
56293.49219 | 54.29066 | -2.00826e-05
56304.28906 | 54.41399 | -2.006818e-05
56315.08984 | 54.29386 | -2.010844e-05
56325.89063 | 54.38618 | -2.006765e-05
56336.69141 | 54.34691 | -2.007384e-05
56347.49219 | 54.47689 | -2.005047e-05
56358.28906 | 54.45481 | -2.005499e-05
56369.08984 | 54.32123 | -2.00809e-05
56379.89063 | 54.30621 | -2.012085e-05
56390.69141 | 54.37448 | -2.009234e-05
56401.49219 | 54.31269 | -2.00883e-05
56412.28906 | 54.41752 | -2.006911e-05
56423.08984 | 54.4237 | -2.006825e-05
56433.89063 | 54.314 | -2.009843e-05
56444.69141 | 54.30668 | -2.007104e-05
56455.49219 | 54.31244 | -2.009193e-05
56466.28906 | 54.35073 | -2.009825e-05
56477.08984 | 54.18378 | -2.008163e-05
56487.89063 | 54.09495 | -2.008949e-05
56498.69141 | 54.25165 | -2.007855e-05
56509.49219 | 54.57885 | -2.004656e-05
56520.28906 | 54.44685 | -2.006965e-05
56531.08984 | 54.38822 | -2.007284e-05
56541.89063 | 54.57835 | -2.007466e-05
56552.69141 | 54.35705 | -2.006883e-05
56563.49219 | 54.18506 | -2.01405e-05
56574.28906 | 54.15737 | -2.011237e-05
56585.08984 | 54.22201 | -2.010951e-05
56595.89063 | 54.36745 | -2.0074e-05
56606.69141 | 54.27337 | -2.00903e-05
56617.49219 | 54.46392 | -2.006868e-05
56628.28906 | 54.42033 | -2.005532e-05
56639.08984 | 54.37326 | -2.009702e-05
56649.89063 | 54.42182 | -2.006312e-05
56660.69141 | 54.40408 | -2.00481e-05
56671.49219 | 54.34248 | -2.006784e-05
56682.28906 | 54.39329 | -2.004926e-05
56693.08984 | 54.49584 | -2.007874e-05
56703.89063 | 54.39546 | -2.004331e-05
56714.69141 | 54.25471 | -2.005348e-05
56725.49219 | 54.3705 | -2.002796e-05
56736.28906 | 54.2499 | -2.00618e-05
56747.08984 | 54.31687 | -2.006381e-05
56757.89063 | 54.3317 | -2.004886e-05
56768.69141 | 54.23081 | -2.003539e-05
56779.49219 | 54.30129 | -2.004511e-05
56790.28906 | 54.4588 | -2.005124e-05
56801.08984 | 54.41723 | -2.003256e-05
56811.89063 | 54.25842 | -2.004218e-05
56822.69141 | 54.35952 | -2.004157e-05
56833.49219 | 54.33569 | -2.001657e-05
56844.28906 | 54.50227 | -2.003498e-05
56855.08984 | 54.4508 | -2.002521e-05
56865.89063 | 54.40335 | -2.004453e-05
56876.69141 | 54.44103 | -2.003572e-05
56887.49219 | 54.38387 | -2.006257e-05
56898.28906 | 54.29104 | -2.008219e-05
56909.08984 | 54.58252 | -2.003922e-05
56919.89063 | 54.36808 | -2.003759e-05
56930.69141 | 54.43958 | -2.003537e-05
56941.49219 | 54.28855 | -2.006006e-05
56952.28906 | 54.33132 | -2.005585e-05
56963.08984 | 54.43997 | -2.003651e-05
56973.89063 | 54.40883 | -2.0022e-05
56984.69141 | 54.4894 | -2.005631e-05
56995.49219 | 54.47249 | -2.003928e-05
57006.28906 | 54.30642 | -2.002145e-05
57017.08984 | 54.28095 | -2.004852e-05
57027.89063 | 54.24945 | -2.006445e-05
57038.69141 | 54.47666 | -2.004952e-05
57049.49219 | 54.55475 | -2.003762e-05
57060.28906 | 54.42823 | -2.003048e-05
57071.08984 | 54.265 | -2.006018e-05
57081.89063 | 54.11131 | -2.004312e-05
57092.69141 | 54.43428 | -2.003372e-05
57103.49219 | 54.30745 | -2.001758e-05
57114.28906 | 54.24123 | -2.005763e-05
57125.08984 | 54.25877 | -2.007757e-05
57135.89063 | 54.28666 | -2.005025e-05
57146.69141 | 54.29993 | -2.003853e-05
57157.49219 | 54.23883 | -2.003846e-05
57168.28906 | 54.38396 | -2.004254e-05
57179.08984 | 54.24041 | -2.00508e-05
57189.89063 | 54.37509 | -2.006225e-05
57200.69141 | 54.27368 | -2.006462e-05
57211.49219 | 54.47253 | -2.005197e-05
57222.28906 | 54.37651 | -2.00439e-05
57233.08984 | 54.49287 | -2.003105e-05
57243.89063 | 54.41538 | -2.005998e-05
57254.69141 | 54.44214 | -2.005498e-05
57265.49219 | 54.2862 | -2.005079e-05
57276.28906 | 54.38651 | -2.004018e-05
57287.08984 | 54.16305 | -2.00535e-05
57297.89063 | 54.34697 | -2.00517e-05
57308.69141 | 54.44508 | -2.002621e-05
57319.49219 | 54.58468 | -2.002206e-05
57330.28906 | 54.44341 | -2.003235e-05

## CC003.csv
Time_conditioned(s) | Temp_conditioned(C) | dil_conditioned(m) | time_result(s) | Temp_result(C) | dil_result(m) | Mole fraction transformed | Volume fraction transformed | phase ID | Mole fraction FD formed | Volume fraction FD formed | C in FD(mole fraction) | C in FD(W%) | Fe in cementite(mole fraction)
370.8261719 | 385.7984314 | 4.373587036e-05 | 3387.502686 | 1034.609 | 0 | 0 | 0 | PF | 0.006719804 | 0.006989918 | 0.001915817 | 0.0411282 | 0
376.9762573 | 391.9858 | 4.458809e-05 | 3682.703369 | 1026.423 | 0.01011199 | 0.006719804 | 0.006989918 | PF+Cem | 0.001512859 | 0.001573462 | 0.00167139 | 0.03588073 | 0.002997127
381.0762024 | 396.0592 | 4.514416e-05 | 3977.90332 | 1018.231 | 0.01010972 | 0.01122979 | 0.01193552 | PF+Cem | 0 | 0 | 0.001447893 | 0.03108435 | 0.0008331476
382.101593 | 397.1169 | 4.529193e-05 | 4273.103516 | 1010.033 | 0.01010761 | 0.01206294 | 0.01287292 | PF+Cem | 0 | 0 | 0.001244869 | 0.02672883 | 0.0007819743
386.2012634 | 401.1185 | 4.583523e-05 | 4568.303711 | 1001.879 | 0.01010551 | 0.01284491 | 0.01375274 | PF+Cem | 0 | 0 | 0.001060514 | 0.02277503 | 0.0006761346
389.2765503 | 404.2514 | 4.623984e-05 | 4863.503418 | 993.6603 | 0.01010342 | 0.01352105 | 0.01451347 | PF+Cem | 0 | 0 | 0.0008936898 | 0.01919821 | 0.0006264109
391.326294 | 406.4086609 | 4.650772858e-05 | 5158.703125 | 985.4663 | 0.01010133 | 0.01414746 | 0.01521827 | PF+Cem | 0 | 0 | 0.0007442106 | 0.01599408 | 0.0005797347
392.3514404 | 407.306 | 4.6659e-05 | 5453.90332 | 977.2873 | 0.01009926 | 0.01472719 | 0.01587054 | PF+Cem | 0 | 0 | 0.0006107638 | 0.01313425 | 0.0005366049
395.4259949 | 410.4085 | 4.709306e-05 | 5749.103027 | 969.1017 | 0.01009719 | 0.0152638 | 0.01647429 | PF+Cem | 0 | 0 | 0.0004919742 | 0.01058904 | 0.0004977108
398.5018616 | 413.501 | 4.749865e-05 | 6044.302734 | 960.8679 | 0.01009511 | 0.01576151 | 0.01703427 | PF+Cem | 0 | 0 | 0.000387325 | 0.008347206 | 0.0004556984
401.5764465 | 416.5222 | 4.790305e-05 | 6339.503418 | 952.6674 | 0.01009305 | 0.01621721 | 0.01754699 | PF+Cem | 0 | 0 | 0.0002961561 | 0.006394453 | 0.0004183754
402.6011353 | 417.5242 | 4.803444e-05 | 6634.703125 | 944.4523 | 0.010091 | 0.01663558 | 0.01801772 | PF+Cem | 0 | 0 | 0.0002174991 | 0.004709919 | 0.0003814768
405.6769714 | 420.6733 | 4.846775e-05 | 6929.90332 | 936.2509 | 0.01008895 | 0.01701706 | 0.01844693 | PF+Cem | 0 | 0 | 0.0001506036 | 0.003277437 | 0.0003471409
408.7520142 | 423.7678 | 4.886945e-05 | 7225.102539 | 928.05 | 0.0100869 | 0.0173642 | 0.0188375 | PF+Cem | 0 | 0 | 9.458666e-05 | 0.002078022 | 0.0003150627
411.8267212 | 426.8101 | 4.924207e-05 | 7520.302734 | 919.8381 | 0.01008486 | 0.01767926 | 0.01919199 | PF+Cem | 0 | 0 | 4.878123e-05 | 0.001097332 | 0.0002834851
412.8511047 | 427.8232 | 4.941609e-05 | 7815.50293 | 911.6517 | 0.01008283 | 0.01796275 | 0.01951095 | PF+Cem | 0 | 0 | 1.235984e-05 | 0.0003176046 | 0.000256292
415.927002 | 430.8358 | 4.981562e-05 | 8110.703125 | 903.4122 | 0.01008079 | 0.01821904 | 0.01979931 | PF+Cem | 0.001047257 | 0.001088215 | -1.527709e-05 | -0.000274031 | 0.0002290639
419.0012512 | 434.0073 | 5.020355e-05 | 8405.90332 | 895.2334 | 0.01007892 | 0.01949536 | 0.02114525 | PF+Cem | 0 | 0 | -3.478047e-05 | -0.0006915325 | 0.0002025798
422.0765991 | 437.1884 | 5.064695e-05 | 8701.102539 | 887.0314 | 0.0100769 | 0.01969794 | 0.02137317 | PF+Cem | 0 | 0 | -4.683212e-05 | -0.0009495112 | 0.0001775475
423.1009827 | 438.1229 | 5.082917e-05 | 8996.302734 | 878.9049 | 0.0100749 | 0.01987549 | 0.02157294 | PF+Cem | 0.001341662 | 0.001394107 | -5.211125e-05 | -0.001062515 | 0.0001590305
426.1768189 | 441.1654 | 5.119147e-05 | 9291.50293 | 870.7081 | 0.01007308 | 0.02137618 | 0.02314597 | PF+Cem | 0 | 0 | -5.117426e-05 | -0.001042458 | 0.0001381015
429.2509766 | 444.2131 | 5.155938e-05 | 9586.703125 | 862.4622 | 0.01007106 | 0.02151428 | 0.02330136 | PF+Cem | 0.001119552 | 0.001163319 | -4.451351e-05 | -0.0008998792 | 0.0001203168
432.3261719 | 447.3926 | 5.204067e-05 | 9881.90332 | 854.2441 | 0.01006922 | 0.02275415 | 0.02460005 | PF+Cem | 0 | 0 | -3.269561e-05 | -0.0006469034 | 0.0001027062
433.3511963 | 448.3368 | 5.214585e-05 | 10177.10254 | 846.0268 | 0.01006721 | 0.02285686 | 0.0247156 | PF+Cem | 0 | 0 | -1.627735e-05 | -0.0002954434 | 8.7576e-05
436.4268494 | 451.4294 | 5.261319e-05 | 10472.30273 | 837.8491 | 0.01006522 | 0.02294443 | 0.02481414 | PF+Cem | 0.001330853 | 0.001382917 | 4.199622e-06 | 0.0001429126 | 7.51783e-05
439.5019531 | 454.4214 | 5.302386e-05 | 10767.50293 | 829.6858 | 0.01006343 | 0.02435046 | 0.02628164 | PF+Cem | 0 | 0 | 2.838555e-05 | 0.0006606855 | 6.376774e-05
442.5763245 | 457.7329 | 5.340869e-05 | 11062.70313 | 821.4659 | 0.01006144 | 0.02441423 | 0.02635339 | PF+Cem | 0.001273032 | 0.001322871 | 5.592243e-05 | 0.00125022 | 5.458334e-05
443.6009216 | 458.615 | 5.354526e-05 | 11357.90332 | 813.2265 | 0.01005963 | 0.02574185 | 0.02773767 | PF+Cem | 0 | 0 | 8.619169e-05 | 0.001898281 | 4.61368e-05
446.6762085 | 461.6505 | 5.392637e-05 | 11653.10352 | 805.0512 | 0.01005765 | 0.02578798 | 0.02778958 | PF+Cem | 0.001073697 | 0.001115759 | 9.899939e-05 | 0.002172502 | 4.050597e-05
449.751648 | 464.7055 | 5.441041e-05 | 11948.30273 | 796.7883 | 0.01005581 | 0.02690219 | 0.02895091 | PF+Cem | 0 | 0 | 8.51308e-05 | 0.001875567 | 3.552499e-05
452.8259888 | 467.9158 | 5.47548e-05 | 12243.50293 | 788.675 | 0.01005385 | 0.02693771 | 0.02899088 | PF+Cem | 0.001378776 | 0.001432769 | 7.296635e-05 | 0.001615125 | 3.340041e-05
453.851593 | 468.8784 | 5.48923e-05 | 12538.7041 | 780.446 | 0.01005207 | 0.02834989 | 0.03046123 | PF+Cem | 0.001176353 | 0.001222411 | 6.151208e-05 | 0.001369892 | 3.226695e-05
457.9510193 | 472.9195 | 5.548599e-05 | 12833.90332 | 772.2722 | 0.01005027 | 0.02955851 | 0.03171995 | PF+Cem | 0.001211079 | 0.001258489 | 5.043212e-05 | 0.001132676 | 3.33351e-05
461.0263062 | 476.0089 | 5.593587e-05 | 13129.10352 | 764.0315 | 0.01004847 | 0.03080292 | 0.03301594 | PF+Cem | 0.001238521 | 0.001286998 | 3.897002e-05 | 0.0008872845 | 3.542573e-05
463.0760193 | 478.1013 | 5.620105e-05 | 13424.30273 | 755.8869 | 0.01004669 | 0.03207687 | 0.0343428 | PF+Cem | 0.00138133 | 0.001435387 | 2.677234e-05 | 0.0006261494 | 4.000606e-05
464.1015625 | 478.9581 | 5.627918e-05 | 13719.50293 | 747.6548 | 0.01004492 | 0.0334982 | 0.0358232 | PF+Cem | 0.00125649 | 0.001305652 | 1.297645e-05 | 0.0003308049 | 3.757687e-05
467.1770325 | 482.1642 | 5.674193e-05 | 14014.70313 | 739.4267 | 0.01004314 | 0.03479227 | 0.03717113 | PF | 0.001639029 | 0.001703146 | 0 | 5.300897e-05 | 0
471.2767334 | 486.2833 | 5.724114e-05 | 14309.90332 | 731.2766 | 0.01004144 | 0.0364313 | 0.03887427 | PF | 0.001902812 | 0.001977248 | 0 | 5.300897e-05 | 0
473.326294 | 488.2762146 | 5.757061e-05 | 14605.10352 | 723.0865 | 0.01003977 | 0.03833411 | 0.04085152 | PF | 0.002296968 | 0.002386823 | 0 | 5.300897e-05 | 0
474.3512268 | 489.3343 | 5.781163e-05 | 14900.30273 | 714.8636 | 0.01003817 | 0.04063108 | 0.04323834 | PF | 0.002371776 | 0.002464558 | 0 | 5.300897e-05 | 0
477.4267883 | 492.4252 | 5.813367e-05 | 15195.50293 | 706.6708 | 0.01003659 | 0.04300286 | 0.0457029 | PF | 0.002023503 | 0.00210266 | 0 | 5.300897e-05 | 0
480.5016785 | 495.4526 | 5.859387e-05 | 15490.70313 | 698.5314 | 0.01003497 | 0.04502636 | 0.04780556 | PF | 0.002385962 | 0.002479299 | 0 | 5.300897e-05 | 0
483.5766296 | 498.5002 | 5.900714e-05 | 15785.90332 | 690.2255 | 0.01003337 | 0.04741232 | 0.05028486 | PF | 0.002034834 | 0.002114434 | 0 | 5.300897e-05 | 0
484.6017456 | 499.5321 | 5.912129e-05 | 16081.10449 | 682.0641 | 0.01003176 | 0.04944716 | 0.0523993 | PF | 0.002198851 | 0.002284868 | 0 | 5.300897e-05 | 0
487.6769409 | 502.6818 | 5.955418e-05 | 16376.30469 | 673.8221 | 0.01003015 | 0.05164601 | 0.05468416 | PF | 0.001807394 | 0.001878097 | 0 | 5.300897e-05 | 0
491.7760315 | 506.7698 | 6.013074e-05 | 16671.50391 | 665.6388 | 0.0100285 | 0.0534534 | 0.05656226 | PF | 0.00158856 | 0.001650703 | 0 | 5.300897e-05 | 0
493.8265381 | 508.814 | 6.033632e-05 | 16966.70313 | 657.4231 | 0.01002681 | 0.05504196 | 0.05821296 | PF | 0.001313924 | 0.001365323 | 0 | 5.300897e-05 | 0
495.8763123 | 510.7699 | 6.066722e-05 | 17261.9043 | 649.2391 | 0.01002508 | 0.05635588 | 0.05957829 | PF | 0.00122346 | 0.00127132 | 0 | 5.300897e-05 | 0
498.9516907 | 514.0226 | 6.111144e-05 | 17557.10352 | 641.1027 | 0.01002335 | 0.05757934 | 0.06084961 | PF | 0.001670195 | 0.001735531 | 0 | 5.300897e-05 | 0
502.0260925 | 517.0107 | 6.149476e-05 | 17852.30469 | 632.8272 | 0.01002166 | 0.05924954 | 0.06258514 | PF | 0.001784601 | 0.001854412 | 0 | 5.300897e-05 | 0
504.0768127 | 519.1467285 | 6.176931e-05 | 18147.50391 | 624.6025 | 0.01002001 | 0.06103414 | 0.06443955 | PF | 0.001757247 | 0.001825988 | 0 | 5.300897e-05 | 0
505.1017151 | 520.1302 | 6.18903e-05 | 18442.70313 | 616.4581 | 0.01001838 | 0.06279139 | 0.06626554 | PF | 0.001810103 | 0.001880913 | 0 | 5.300897e-05 | 0
508.1768799 | 523.2364 | 6.227898e-05 | 18737.9043 | 608.3045 | 0.01001675 | 0.06460149 | 0.06814645 | BF | 0.001990055 | 0.002067904 | 0 | 5.300897e-05 | 0
512.2759399 | 527.2493 | 6.283466e-05 | 19033.10352 | 600.0349 | 0.01001514 | 0.06659154 | 0.07021435 | BF | 0.001805959 | 0.001876606 | 0 | 5.300897e-05 | 0
514.3270874 | 529.364 | 6.307885e-05 | 19328.30469 | 591.8748 | 0.01001352 | 0.0683975 | 0.07209096 | BF | 0.002035459 | 0.002115084 | 0 | 5.300897e-05 | 0
515.3513794 | 530.3498 | 6.321147e-05 | 19623.50391 | 583.6573 | 0.01001193 | 0.07043296 | 0.07420604 | BF | 0.002970944 | 0.003087164 | 0 | 5.300897e-05 | 0
518.4260254 | 533.3805 | 6.36466e-05 | 19918.70313 | 575.471 | 0.01001051 | 0.07340391 | 0.07729321 | BF | 0.002842237 | 0.002953422 | 0 | 5.300897e-05 | 0
521.5010376 | 536.448 | 6.403421e-05 | 20213.9043 | 567.2313 | 0.01000906 | 0.07624614 | 0.08024663 | BF | 0.003339085 | 0.003469707 | 0 | 5.300897e-05 | 0
524.5765381 | 539.5132 | 6.443206e-05 | 20509.10352 | 559.0691 | 0.01000773 | 0.07958523 | 0.08371634 | BF | 0.002530948 | 0.002629956 | 0 | 5.300897e-05 | 0
525.6011353 | 540.5893 | 6.456826e-05 | 20804.30469 | 550.8667 | 0.01000624 | 0.08211618 | 0.08634629 | BF | 0.002433692 | 0.002528895 | 0 | 5.300897e-05 | 0
529.7015381 | 544.6805 | 6.515446e-05 | 21099.50391 | 542.6379 | 0.01000474 | 0.08454987 | 0.08887519 | BF | 0.002349864 | 0.002441788 | 0 | 5.300897e-05 | 0
532.7765503 | 547.8483 | 6.55426e-05 | 21394.70313 | 534.4634 | 0.01000324 | 0.08689973 | 0.09131698 | BF | 0.002185396 | 0.002270887 | 0 | 5.300897e-05 | 0
534.826294 | 549.8472 | 6.583707e-05 | 21689.9043 | 526.2355 | 0.0100017 | 0.08908513 | 0.09358786 | BF | 0.00187513 | 0.001948483 | 0 | 5.300897e-05 | 0
535.8519287 | 550.8183 | 6.59794e-05 | 21985.10352 | 518.0594 | 0.01000012 | 0.09096026 | 0.09553635 | BF | 0.002086054 | 0.002167658 | 0 | 5.300897e-05 | 0
538.9265747 | 553.8679 | 6.637147e-05 | 22280.30469 | 509.8877 | 0.009998576 | 0.09304631 | 0.097704 | BF | 0.002023656 | 0.002102819 | 0 | 5.300897e-05 | 0
542.0014648 | 556.9752 | 6.674922e-05 | 22575.50391 | 501.6272 | 0.009997009 | 0.09506997 | 0.09980682 | BF | 0.001780992 | 0.001850662 | 0 | 5.300897e-05 | 0
545.0761108 | 560.0702 | 6.713448e-05 | 22870.70313 | 493.5269 | 0.009995437 | 0.09685096 | 0.1016575 | BF | 0.001722058 | 0.001789423 | 0 | 5.300897e-05 | 0
546.1019898 | 561.0584 | 6.728104e-05 | 23165.9043 | 485.2138 | 0.009993807 | 0.09857302 | 0.1034469 | BF | 0.001353685 | 0.001406639 | 0 | 5.300897e-05 | 0
549.1760864 | 564.1797 | 6.767363e-05 | 23461.10352 | 477.0806 | 0.009992153 | 0.0999267 | 0.1048535 | BF | 0.001702523 | 0.001769124 | 0 | 5.300897e-05 | 0
553.2764893 | 568.273 | 6.820182e-05 | 23756.30469 | 468.8708 | 0.009990549 | 0.1016292 | 0.1066227 | BF | 0.001297213 | 0.001347959 | 0 | 5.300897e-05 | 0
555.3264771 | 570.3932495 | 6.846161e-05 | 24051.50391 | 460.6171 | 0.009988861 | 0.1029264 | 0.1079706 | BF | 0.001217389 | 0.001265012 | 0 | 5.300897e-05 | 0
556.3509522 | 571.3793 | 6.861626e-05 | 24346.70313 | 452.4631 | 0.009987183 | 0.1041438 | 0.1092356 | BF | 0.001420389 | 0.001475953 | 0 | 5.300897e-05 | 0
559.4264526 | 574.3365 | 6.898202e-05 | 24641.9043 | 444.2793 | 0.009985539 | 0.1055642 | 0.1107116 | BF | 0.001113014 | 0.001156554 | 0 | 5.300897e-05 | 0
562.5020752 | 577.6097 | 6.93618e-05 | 24937.10352 | 436.0749 | 0.009983833 | 0.1066772 | 0.1118682 | BF | 0.001418558 | 0.00147405 | 0 | 5.300897e-05 | 0
565.5767212 | 580.4874 | 6.972272e-05 | 25232.30469 | 427.8359 | 0.009982179 | 0.1080958 | 0.1133422 | MS | 0.001375708 | 0.001429525 | 0 | 5.300897e-05 | 0
566.6016235 | 581.5718 | 6.988386e-05 | 25527.50391 | 419.6454 | 0.00998053 | 0.1094715 | 0.1147717 | MS | 0.00151968 | 0.001579128 | 0 | 5.300897e-05 | 0
570.7009888 | 585.6891 | 7.041466e-05 | 25822.70508 | 411.4146 | 0.009978901 | 0.1109912 | 0.1163509 | MS | 0.00194482 | 0.002020899 | 0 | 5.300897e-05 | 0
574.8016357 | 589.8468 | 7.096174e-05 | 26117.9043 | 403.2709 | 0.009977376 | 0.112936 | 0.1183718 | MS | 0.002419494 | 0.002514142 | 0 | 5.300897e-05 | 0
575.8262329 | 590.823 | 7.106432e-05 | 26413.10352 | 395.001 | 0.009975917 | 0.1153555 | 0.1208859 | MS | 0.004059272 | 0.004218066 | 0 | 5.300897e-05 | 0
577.8764648 | 592.9159 | 7.13031e-05 | 26708.30469 | 386.7879 | 0.009974792 | 0.1194148 | 0.125104 | MS | 0.02008897 | 0.02087483 | 0 | 5.300897e-05 | 0
580.9509277 | 595.9235 | 7.166703e-05 | 27003.50391 | 378.6763 | 0.009976814 | 0.1395037 | 0.1459788 | MS | 0.05487789 | 0.05702465 | 0 | 5.300897e-05 | 0
584.0263672 | 599.0287 | 7.206111e-05 | 27298.70508 | 370.4585 | 0.00998562 | 0.1943816 | 0.2030034 | MS | 0.04110093 | 0.04270875 | 0 | 5.300897e-05 | 0
586.0759277 | 601.0578613 | 7.230565e-05 | 27593.9043 | 362.1877 | 0.009991789 | 0.2354826 | 0.2457122 | MS | 0.03061145 | 0.03180893 | 0 | 5.300897e-05 | 0
587.1012573 | 602.1526 | 7.243404e-05 | 27889.10352 | 354.0349 | 0.009995981 | 0.266094 | 0.2775211 | MS | 0.02237681 | 0.02325217 | 0 | 5.300897e-05 | 0
591.2019043 | 606.1666 | 7.293821e-05 | 28184.30469 | 345.8292 | 0.009998585 | 0.2884708 | 0.3007733 | MS | 0.01647173 | 0.01711608 | 0 | 5.300897e-05 | 0
594.2762451 | 609.3207 | 7.332341e-05 | 28479.50391 | 337.7259 | 0.01000008 | 0.3049425 | 0.3178894 | MS | 0.01328189 | 0.01380146 | 0 | 5.300897e-05 | 0
596.3261108 | 611.3849 | 7.357426e-05 | 28774.70508 | 329.405 | 0.01000092 | 0.3182244 | 0.3316908 | MS | 0.01055365 | 0.0109665 | 0 | 5.300897e-05 | 0
597.3515625 | 612.3499 | 7.368148e-05 | 29069.9043 | 321.2907 | 0.01000128 | 0.3287781 | 0.3426573 | MS | 0.009157141 | 0.009515359 | 0 | 5.300897e-05 | 0
600.4268189 | 615.4316 | 7.400019e-05 | 29365.10352 | 313.0881 | 0.01000136 | 0.3379352 | 0.3521727 | MS | 0.007701829 | 0.008003117 | 0 | 5.300897e-05 | 0
603.5012817 | 618.4603 | 7.439117e-05 | 29660.30469 | 304.8956 | 0.01000116 | 0.345637 | 0.3601758 | MS | 0.006710595 | 0.006973106 | 0 | 5.300897e-05 | 0
606.5759888 | 621.5251 | 7.471507e-05 | 29955.50391 | 296.6225 | 0.01000076 | 0.3523476 | 0.3671489 | MS | 0.005809234 | 0.006036485 | 0 | 5.300897e-05 | 0
607.6015625 | 622.5939 | 7.487619e-05 | 30250.70508 | 288.4465 | 0.0100002 | 0.3581569 | 0.3731854 | MS | 0.005490391 | 0.005705169 | 0 | 5.300897e-05 | 0
610.6763916 | 625.5859 | 7.517401e-05 | 30545.9043 | 280.3048 | 0.009999603 | 0.3636473 | 0.3788906 | MS | 0.004835646 | 0.005024811 | 0 | 5.300897e-05 | 0
613.7512817 | 628.7348 | 7.552852e-05 | 30841.10352 | 272.0926 | 0.009998862 | 0.3684829 | 0.3839154 | MS | 0.004409359 | 0.004581848 | 0 | 5.300897e-05 | 0
616.8261719 | 631.8647 | 7.59246e-05 | 31136.30469 | 263.8663 | 0.009998039 | 0.3728923 | 0.3884972 | MS | 0.0042214 | 0.004386537 | 0 | 5.300897e-05 | 0
617.8517456 | 632.7615 | 7.602749e-05 | 31431.50391 | 255.7236 | 0.009997201 | 0.3771137 | 0.3928838 | MS | 0.004301459 | 0.004469727 | 0 | 5.300897e-05 | 0
620.9267578 | 635.9104 | 7.637791e-05 | 31726.70508 | 247.3767 | 0.009996344 | 0.3814151 | 0.3973535 | MS | 0.003815289 | 0.003964539 | 0 | 5.300897e-05 | 0
624.001709 | 638.9694 | 7.673892e-05 | 32021.9043 | 239.3226 | 0.009995454 | 0.3852304 | 0.401318 | MS | 0.003930143 | 0.004083886 | 0 | 5.300897e-05 | 0
627.0770264 | 642.0594 | 7.706718e-05 | 32317.10352 | 231.0401 | 0.009994546 | 0.3891606 | 0.4054019 | MS | 0.003688939 | 0.003833247 | 0 | 5.300897e-05 | 0
628.1009522 | 643.1204 | 7.720246e-05 | 32612.30469 | 222.875 | 0.009993618 | 0.3928495 | 0.4092352 | MS | 0.003858547 | 0.00400949 | 0 | 5.300897e-05 | 0
631.1769409 | 646.1617 | 7.751224e-05 | 32907.50391 | 214.575 | 0.009992704 | 0.396708 | 0.4132447 | MS | 0.003631261 | 0.003773312 | 0 | 5.300897e-05 | 0
634.2520142 | 649.2645 | 7.784824e-05 | 33202.70703 | 206.4883 | 0.009991792 | 0.4003393 | 0.417018 | MS | 0.003732892 | 0.003878918 | 0 | 5.300897e-05 | 0
637.3259888 | 652.3219 | 7.82998e-05 | 33497.90625 | 198.2869 | 0.009990884 | 0.4040722 | 0.4208969 | MS | 0.003678877 | 0.003822791 | 0 | 5.300897e-05 | 0
638.3516235 | 653.4224 | 7.838218e-05 | 33793.10547 | 190.0277 | 0.009989958 | 0.4077511 | 0.4247197 | MS | 0.003612075 | 0.003753375 | 0 | 5.300897e-05 | 0
641.4265747 | 656.4356 | 7.872051e-05 | 34088.30469 | 181.8252 | 0.009989036 | 0.4113631 |  |  | 0.0001 |  | 0 | 5.300897e-05 | 0
644.5009155 | 659.5434 | 7.908659e-05
647.5767822 | 662.4744 | 7.94417e-05
648.6019287 | 663.5979 | 7.965722e-05
651.6762085 | 666.6781 | 7.991368e-05
654.7518311 | 669.7292 | 8.025732e-05
657.8260498 | 672.7558 | 8.063634e-05
658.8515625 | 673.8525 | 8.079498e-05
661.9262085 | 676.9293 | 8.114161e-05
665.0010376 | 680.0491 | 8.14807e-05
668.0766602 | 683.019 | 8.185053e-05
669.1020508 | 684.1966 | 8.194867e-05
672.1769409 | 687.2501 | 8.227753e-05
676.2769775 | 691.229 | 8.273604e-05
678.3260498 | 693.48 | 8.303841e-05
679.3513794 | 694.2811 | 8.31309e-05
682.4260254 | 697.4526 | 8.353581e-05
685.5020142 | 700.5324 | 8.400001e-05
688.576294 | 703.5219 | 8.428941e-05
689.6020508 | 704.5536 | 8.444593e-05
692.6768189 | 707.623 | 8.481591e-05
695.7513428 | 710.7566 | 8.517605e-05
698.8266602 | 713.7893 | 8.548385e-05
699.8508911 | 714.7765 | 8.562894e-05
702.9261475 | 718.0103 | 8.599935e-05
706.0013428 | 720.9581 | 8.636316e-05
709.0765381 | 724.0881 | 8.670705e-05
710.1017456 | 725.0954 | 8.68672e-05
713.1768799 | 728.1761 | 8.717802e-05
716.2514648 | 731.2368 | 8.755298e-05
719.3261108 | 734.2977 | 8.795669e-05
720.3518677 | 735.4346 | 8.816961e-05
724.4518433 | 739.479 | 8.848686e-05
727.5267944 | 742.4627 | 8.865349e-05
729.5761719 | 744.4847 | 8.895862e-05
730.6017456 | 745.6548 | 8.915471e-05
734.7019043 | 749.7164 | 8.960253e-05
737.7770386 | 752.7248 | 9.00008e-05
739.8269043 | 754.8110352 | 9.021087e-05
740.8511353 | 755.9128 | 9.037298e-05
744.9509277 | 759.9002 | 9.091706e-05
748.0263672 | 762.9695 | 9.131393e-05
750.0770264 | 765.0842896 | 9.160498e-05
751.1016235 | 766.0492 | 9.176482e-05
754.1768799 | 769.2195 | 9.213289e-05
757.2511597 | 772.2469 | 9.258958e-05
760.3267822 | 775.3297 | 9.296419e-05
761.3512573 | 776.3199 | 9.307787e-05
764.4269409 | 779.4603 | 9.355452e-05
767.5014038 | 782.495 | 9.396047e-05
770.5760498 | 785.6779 | 9.434667e-05
771.6013794 | 786.7155 | 9.45193e-05
775.7008667 | 790.7214 | 9.509972e-05
778.7766724 | 793.7172 | 9.557688e-05
780.8265991 | 795.7525024 | 9.584461e-05
781.8517456 | 796.8076 | 9.602288e-05
784.9265747 | 799.9876 | 9.644904e-05
788.0014038 | 803.0261 | 9.690448e-05
791.0767822 | 806.073 | 9.731047e-05
792.1013794 | 807.152 | 9.748323e-05
796.2009888 | 811.2147 | 9.811131e-05
799.2764282 | 814.2798 | 9.848373e-05
801.3266602 | 816.3316 | 9.880743e-05
802.3510742 | 817.2201 | 9.893333e-05
805.4266357 | 820.4456 | 9.942136e-05
808.501709 | 823.5662 | 9.990027e-05
811.576294 | 826.5604 | 0.0001002774
812.6017456 | 827.6905 | 0.0001004503
816.7016602 | 831.7016 | 0.0001010625
819.776001 | 834.8345 | 0.0001013943
821.8269653 | 836.7506104 | 0.0001012819
822.8511963 | 837.8543 | 0.0001009906
825.9266968 | 840.9299 | 9.875324e-05
829.0010376 | 843.9824 | 9.444858e-05
832.0760498 | 847.0858 | 8.906999e-05
833.1014404 | 848.1889 | 8.744703e-05
836.177063 | 851.1711 | 8.339254e-05
839.2509766 | 854.291 | 8.083105e-05
842.3261719 | 857.1336 | 7.936712e-05
843.3509522 | 858.3242 | 7.904092e-05
846.4259033 | 861.3853 | 7.85561e-05
849.5018921 | 864.4982 | 7.844371e-05
852.5765991 | 867.6103 | 7.862515e-05
853.6019898 | 868.526 | 7.879144e-05
856.6763306 | 871.7524 | 7.912522e-05
859.75177 | 874.7507 | 7.964613e-05
862.8267822 | 877.8296 | 8.015375e-05
863.8511353 | 878.9194 | 8.03757e-05
867.9519043 | 882.9253 | 8.114278e-05
871.0270386 | 885.9704 | 8.176229e-05
873.076294 | 888.1444 | 8.235364e-05
874.1013794 | 889.1404 | 8.241136e-05
877.1763916 | 892.1412 | 8.308512e-05
880.251648 | 895.2835 | 8.37477e-05
883.3270264 | 898.3826 | 8.451465e-05
884.3511963 | 899.3107 | 8.466722e-05
887.4267578 | 902.4322 | 8.539644e-05
890.5012207 | 905.5104 | 8.608427e-05
893.5765991 | 908.6137 | 8.686171e-05
894.6009522 | 909.647 | 8.70752e-05
897.6766968 | 912.6628 | 8.779919e-05
900.7509766 | 915.7793 | 8.854398e-05
903.8260498 | 918.9421 | 8.915712e-05
904.8511963 | 919.8297 | 8.944418e-05
907.927063 | 922.9877 | 9.017235e-05
912.0265503 | 927.0339 | 9.113362e-05
914.0764771 | 929.1792603 | 9.160771e-05
915.1008911 | 930.1104 | 9.181095e-05
918.1769409 | 933.1585 | 9.26177e-05
921.2513428 | 936.2089 | 9.333663e-05
924.3261108 | 939.2688 | 9.405461e-05
925.3518677 | 940.3029 | 9.427121e-05
928.4268799 | 943.4022 | 9.502893e-05
931.5019531 | 946.5326 | 9.586132e-05
934.5764771 | 949.5355 | 9.657315e-05
935.6010132 | 950.6129 | 9.673057e-05
938.6762695 | 953.6526 | 9.757598e-05
941.7520142 | 956.8277 | 9.825303e-05
944.8267212 | 959.819 | 9.899693e-05
945.8510132 | 960.832 | 9.919025e-05
948.9263916 | 963.8633 | 9.994199e-05
952.001709 | 967.0197 | 0.0001006856
955.0758667 | 970.1845 | 0.0001014451
956.102478 | 971.1436 | 0.0001016897
960.2016602 | 975.1678 | 0.0001027324
963.2759399 | 978.2392 | 0.0001034686
965.3259277 | 980.3538 | 0.0001040265
966.3508911 | 981.3551 | 0.0001042176
969.4262085 | 984.4153 | 0.0001049219
972.5020752 | 987.4912 | 0.0001057168
975.5760498 | 990.5423 | 0.0001064613
976.6012573 | 991.5983 | 0.0001067141
980.701355 | 995.6954 | 0.0001077199
983.7769165 | 998.7666 | 0.0001084434
985.8264771 | 1000.8 | 0.0001089501
987.8762207 | 1002.844 | 0.0001094986
990.9511719 | 1005.941 | 0.0001101488
994.0270386 | 1008.968 | 0.0001108986
996.0770264 | 1011.068 | 0.0001114063
997.1014404 | 1012.145 | 0.0001116244
1000.176025 | 1015.169 | 0.0001123357
1003.251587 | 1018.245 | 0.0001130336
1006.326294 | 1021.36 | 0.0001137722
1007.351624 | 1022.295 | 0.0001139691
1010.425964 | 1025.425 | 0.000114694
1014.526367 | 1029.557 | 0.0001156498
1016.575867 | 1031.457 | 0.0001160661
1017.601624 | 1032.594 | 0.0001163751
1020.676086 | 1035.669 | 0.0001170098
1023.751343 | 1038.7 | 0.0001177345
1026.826538 | 1041.868 | 0.000118434
1027.852051 | 1042.867 | 0.0001186679
1032.976196 | 1047.931 | 0.0001197645
1037.602051 | 1049.832 | 0.0001202082
1048.401855 | 1050.004 | 0.0001201774
1059.202393 | 1049.984 | 0.0001200746
1070.001709 | 1050.001 | 0.0001199972
1080.80188 | 1050 | 0.0001199353
1091.602539 | 1049.974 | 0.0001198659
1102.401611 | 1050.029 | 0.0001197681
1113.201904 | 1050.014 | 0.0001196463
1124.002197 | 1049.963 | 0.0001196212
1134.801636 | 1049.986 | 0.0001195192
1145.60144 | 1049.987 | 0.0001195071
1156.4021 | 1049.968 | 0.0001194291
1167.202515 | 1050.017 | 0.0001194276
1178.001709 | 1049.965 | 0.0001193573
1188.802246 | 1049.966 | 0.0001192971
1199.601685 | 1049.997 | 0.0001192348
1210.402344 | 1050.026 | 0.0001192226
1221.202393 | 1049.986 | 0.0001191194
1232.002075 | 1050.009 | 0.0001190575
1242.802246 | 1049.983 | 0.0001189998
1253.602173 | 1049.977 | 0.0001189695
1264.402344 | 1049.989 | 0.0001189084
1275.20166 | 1049.971 | 0.0001188864
1286.002075 | 1050.087 | 0.0001187765
1296.801636 | 1049.969 | 0.0001187572
1307.601807 | 1050.029 | 0.0001187434
1318.402222 | 1050.005 | 0.0001186871
1329.201538 | 1049.957 | 0.0001186276
1340.002441 | 1049.993 | 0.0001185728
1350.80249 | 1050.035 | 0.0001185597
1361.601929 | 1050.036 | 0.0001185247
1372.402344 | 1050.011 | 0.000118463
1383.202271 | 1049.99 | 0.0001184421
1394.002441 | 1049.989 | 0.0001183976
1404.80188 | 1049.968 | 0.0001183739
1415.601685 | 1050.015 | 0.0001183075
1426.401611 | 1049.995 | 0.0001182789
1437.202148 | 1049.943 | 0.0001182525
1448.001709 | 1050.007 | 0.0001182103
1458.80188 | 1049.986 | 0.0001181733
1469.602173 | 1050.046 | 0.0001181484
1480.402466 | 1050.014 | 0.000118112
1491.201538 | 1050.037 | 0.0001180327
1502.001343 | 1050.037 | 0.0001180221
1512.802368 | 1050.017 | 0.0001179902
1523.603271 | 1050.061 | 0.0001179542
1534.402466 | 1049.973 | 0.0001179318
1545.201416 | 1050.038 | 0.000117878
1556.001465 | 1050.015 | 0.000117859
1566.802368 | 1049.988 | 0.0001178144
1577.601685 | 1050.017 | 0.0001178072
1588.402466 | 1049.937 | 0.00011773
1599.201904 | 1049.987 | 0.0001176954
1610.001465 | 1050.017 | 0.0001176865
1620.802368 | 1049.994 | 0.0001176413
1631.601563 | 1049.997 | 0.000117614
1642.401978 | 1049.99 | 0.0001175666
1653.202393 | 1050.025 | 0.0001175411
1664.001953 | 1050.054 | 0.0001175354
1674.801758 | 1050.058 | 0.0001174787
1685.602295 | 1049.989 | 0.0001174576
1696.401733 | 1050.015 | 0.0001174258
1707.201904 | 1049.991 | 0.0001173906
1718.002197 | 1050.014 | 0.0001173621
1728.802002 | 1049.95 | 0.0001173024
1739.602051 | 1049.993 | 0.0001173037
1750.402466 | 1049.939 | 0.0001172781
1761.201782 | 1049.99 | 0.0001172447
1772.001709 | 1050.019 | 0.0001172128
1782.801758 | 1050.002 | 0.0001171908
1793.602295 | 1049.947 | 0.0001171902
1804.401855 | 1049.975 | 0.0001171339
1815.202148 | 1050.005 | 0.0001171221
1826.002686 | 1050.034 | 0.0001170856
1836.802124 | 1050.026 | 0.0001170612
1847.601929 | 1050.016 | 0.0001170565
1858.401978 | 1050.004 | 0.0001170134
1869.201416 | 1050.031 | 0.0001169903
1880.002319 | 1049.982 | 0.0001169705
1890.802368 | 1050.033 | 0.00011696
1901.603516 | 1050 | 0.0001168987
1912.403076 | 1050.026 | 0.0001168995
1923.201416 | 1050.022 | 0.0001168603
1934.002686 | 1049.984 | 0.0001168268
1944.802246 | 1049.929 | 0.0001168093
1955.601929 | 1050.019 | 0.0001167879
1966.401978 | 1050.005 | 0.0001167885
1977.202148 | 1050.07 | 0.0001167534
1988.001343 | 1050.038 | 0.0001166985
1998.801758 | 1050.011 | 0.0001166729
2009.603027 | 1050.012 | 0.0001166596
2020.401978 | 1049.999 | 0.000116613
2031.201538 | 1049.952 | 0.0001165912
2042.002808 | 1049.96 | 0.0001165669
2052.80249 | 1050.043 | 0.0001165346
2063.603027 | 1050.086 | 0.0001165052
2074.4021 | 1049.983 | 0.0001164772
2085.201416 | 1050.01 | 0.0001164332
2096.001953 | 1049.96 | 0.0001164352
2106.802002 | 1049.976 | 0.0001164279
2117.601563 | 1050.01 | 0.0001163901
2128.402344 | 1050.032 | 0.0001163803
2139.202148 | 1049.996 | 0.0001163595
2150.002197 | 1050.007 | 0.000116332
2160.802002 | 1050.022 | 0.0001163204
2171.601807 | 1049.985 | 0.0001162901
2182.401367 | 1050.031 | 0.0001162934
2193.202881 | 1049.962 | 0.0001162673
2204.001709 | 1049.993 | 0.0001162359
2214.802246 | 1049.971 | 0.0001161984
2225.601563 | 1049.971 | 0.0001161886
2236.401611 | 1050.016 | 0.0001161582
2247.202637 | 1050.038 | 0.000116146
2258.001709 | 1050 | 0.0001161135
2268.80249 | 1049.969 | 0.0001160807
2279.601318 | 1050.032 | 0.0001160497
2290.401611 | 1049.98 | 0.0001160148
2301.202881 | 1049.991 | 0.0001160047
2312.001709 | 1050.031 | 0.0001159994
2322.801514 | 1049.953 | 0.0001159939
2333.601807 | 1050.01 | 0.0001159622
2344.401367 | 1050.028 | 0.0001159517
2355.202148 | 1049.995 | 0.0001159401
2366.001465 | 1050.018 | 0.0001159035
2376.801514 | 1050.043 | 0.0001158679
2387.602051 | 1050.001 | 0.0001158554
2398.4021 | 1049.982 | 0.0001158533
2409.20166 | 1049.972 | 0.0001158183
2420.001709 | 1049.996 | 0.000115778
2430.802002 | 1050.017 | 0.0001157845
2441.602295 | 1049.992 | 0.000115769
2452.4021 | 1049.952 | 0.0001157746
2463.202148 | 1050.024 | 0.0001157302
2474.001465 | 1050.009 | 0.0001157212
2484.801758 | 1049.966 | 0.0001157181
2495.602295 | 1050.02 | 0.000115674
2506.401367 | 1050.066 | 0.0001156569
2517.20166 | 1049.983 | 0.0001156212
2528.001953 | 1050.027 | 0.0001156196
2538.802002 | 1050.035 | 0.0001156135
2549.601807 | 1049.98 | 0.0001155654
2560.401367 | 1050.054 | 0.0001155531
2571.202393 | 1049.997 | 0.000115509
2582.001953 | 1049.965 | 0.0001154796
2592.80249 | 1050.021 | 0.0001154011
2603.602295 | 1049.998 | 0.0001154708
2614.402344 | 1050.003 | 0.0001154231
2625.202148 | 1049.995 | 0.0001153894
2636.002441 | 1050.034 | 0.000115371
2646.80249 | 1049.978 | 0.0001153561
2657.601807 | 1050.053 | 0.000115342
2668.401611 | 1050.008 | 0.0001153177
2679.201416 | 1049.966 | 0.0001153296
2690.001953 | 1050.041 | 0.0001153055
2700.801514 | 1049.963 | 0.0001152766
2711.601563 | 1050.078 | 0.0001152482
2722.401611 | 1050.01 | 0.0001151678
2733.201904 | 1050.001 | 0.0001151532
2744.002441 | 1049.995 | 0.000115186
2754.801758 | 1049.999 | 0.0001151711
2765.601318 | 1049.989 | 0.0001151716
2776.401611 | 1049.951 | 0.000115133
2787.201904 | 1050.031 | 0.0001151496
2798.002441 | 1050.012 | 0.0001151184
2808.802002 | 1049.982 | 0.0001150774
2819.601563 | 1050.007 | 0.0001150342
2830.402344 | 1049.977 | 0.0001150695
2870.902832 | 1049.041 | 0.0001147156
2907.802246 | 1047.868896 | 0.0001144127808
2944.703369 | 1046.828125 | 0.0001141508789
2981.602539 | 1045.734985 | 0.0001137116318
3018.503418 | 1044.965942 | 0.0001135179291
3055.402344 | 1043.801392 | 0.0001131741791
3092.302979 | 1042.855835 | 0.0001128549805
3129.202881 | 1041.868896 | 0.0001125766983
3166.103027 | 1040.698242 | 0.0001122847977
3203.002441 | 1039.802124 | 0.0001119601288
3239.903076 | 1038.714355 | 0.0001116791229
3276.802246 | 1037.629883 | 0.0001113844757
3313.703613 | 1036.681396 | 0.0001111143799
3350.602295 | 1035.700562 | 0.0001107842712
3387.502686 | 1034.61438 | 0.0001105223618
3424.402588 | 1033.646484 | 0.0001102168045
3461.302246 | 1032.430298 | 0.000109913971
3498.203369 | 1031.601563 | 0.0001096247788
3535.102539 | 1030.417969 | 0.0001093355942
3572.00293 | 1029.511353 | 0.0001090027542
3608.902588 | 1028.606567 | 0.0001087517548
3645.802734 | 1027.394165 | 0.0001084652863
3682.703369 | 1026.464966 | 0.0001081624603
3719.602295 | 1025.395752 | 0.0001078814545
3756.503418 | 1024.236816 | 0.000107657753
3793.402588 | 1023.395447 | 0.0001073467331
3830.302979 | 1022.468567 | 0.0001070438995
3867.202393 | 1021.365356 | 0.0001067301636
3904.103027 | 1020.35321 | 0.0001064627914
3941.002441 | 1019.367981 | 0.0001062117996
3977.90332 | 1018.220398 | 0.0001059144211
4014.802979 | 1017.191956 | 0.0001056388626
4051.702881 | 1016.11908 | 0.0001053196716
4088.603027 | 1015.108398 | 0.0001050741348
4125.502441 | 1014.048218 | 0.000104793129
4162.402344 | 1013.061035 | 0.0001045148544
4199.303223 | 1012.10437 | 0.0001042774963
4236.203613 | 1011.175293 | 0.0001039910507
4273.103516 | 1009.98938 | 0.0001037182236
4310.003418 | 1009.055725 | 0.0001034153824
4346.902344 | 1007.996582 | 0.0001031753006
4383.802734 | 1006.947998 | 0.0001028670044
4420.702637 | 1005.852173 | 0.0001026514893
4457.602539 | 1004.9646 | 0.000102356842
4494.502441 | 1003.887451 | 0.000102119484
4531.402832 | 1002.88501 | 0.0001017948303
4568.303711 | 1001.840393 | 0.0001015438385
4605.203613 | 1000.836365 | 0.0001012955704
4642.103516 | 999.8696289 | 0.0001010063782
4679.003418 | 998.8869019 | 0.0001007635651
4715.902832 | 997.7811279 | 0.0001004798355
4752.802734 | 996.7075195 | 0.0001001988297
4789.703125 | 995.7705689 | 9.997238922e-05
4826.603516 | 994.5983887 | 9.973503113e-05
4863.503418 | 993.5970459 | 9.947311401e-05
4900.40332 | 992.6594238 | 9.917302704e-05
4937.302734 | 991.6495361 | 9.890293121e-05
4974.202637 | 990.5808106 | 9.863284302e-05
5011.102539 | 989.6025391 | 9.837093353e-05
5048.00293 | 988.5072632 | 9.810903168e-05
5084.902832 | 987.5401001 | 9.786348724e-05
5121.803223 | 986.505188 | 9.757156372e-05
5158.703125 | 985.3942871 | 9.728510284e-05
5195.602539 | 984.4047241 | 9.706137848e-05
5232.503418 | 983.395874 | 9.681585693e-05
5269.402832 | 982.3973389 | 9.652393341e-05
5306.302734 | 981.420166 | 9.627839661e-05
5343.203125 | 980.380188 | 9.600557709e-05
5380.103027 | 979.2365723 | 9.574094391e-05
5417.002441 | 978.2513428 | 9.548175812e-05
5453.90332 | 977.3308716 | 9.525259399e-05
5490.803711 | 976.2966309 | 9.497977448e-05
5527.703125 | 975.2522583 | 9.467694092e-05
5564.602539 | 974.083374 | 9.441776276e-05
5601.50293 | 973.2320557 | 9.417222595e-05
5638.402832 | 972.3239746 | 9.391304016e-05
5675.302734 | 971.126648 | 9.369205475e-05
5712.203125 | 970.0875855 | 9.340287018e-05
5749.103027 | 969.0805054 | 9.313278961e-05
5786.002441 | 968.0837402 | 9.290633392e-05
5822.902344 | 967.0887451 | 9.258713531e-05
5859.803223 | 966.0523682 | 9.239888763e-05
5896.703125 | 964.876709 | 9.207968903e-05
5933.603027 | 963.8911743 | 9.178231049e-05
5970.502441 | 962.9606934 | 9.156678772e-05
6007.402344 | 961.8217163 | 9.131851959e-05
6044.302734 | 960.9086304 | 9.106752014e-05
6081.202637 | 959.7800293 | 9.078652954e-05
6118.103027 | 958.9243164 | 9.057099152e-05
6155.003418 | 957.7440796 | 9.027362823e-05
6191.902344 | 956.7575684 | 9.00608139e-05
6228.803223 | 955.8187256 | 8.981800842e-05
6265.703125 | 954.6592407 | 8.955336761e-05
6302.602539 | 953.6296997 | 8.929964447e-05
6339.503418 | 952.704834 | 8.907047272e-05
6376.402832 | 951.5523682 | 8.873764038e-05
6413.302734 | 950.6519165 | 8.853574371e-05
6450.202637 | 949.6102295 | 8.828475189e-05
6487.102539 | 948.6137695 | 8.807196045e-05
6524.00293 | 947.4992065 | 8.778003693e-05
6560.902832 | 946.5123901 | 8.755632019e-05
6597.803711 | 945.3859863 | 8.729167938e-05
6634.703125 | 944.5004273 | 8.702433014e-05
6671.603027 | 943.4630127 | 8.676242065e-05
6708.50293 | 942.4557495 | 8.648686218e-05
6745.40332 | 941.2700195 | 8.629316711e-05
6782.302734 | 940.3648682 | 8.601487732e-05
6819.203613 | 939.2932129 | 8.577207947e-05
6856.103027 | 938.3284912 | 8.553199005e-05
6893.002441 | 937.2457275 | 8.522370911e-05
6929.90332 | 936.2423096 | 8.4980896e-05
6966.802734 | 935.2391968 | 8.472716522e-05
7003.703613 | 934.3015137 | 8.450346375e-05
7040.602539 | 933.1154785 | 8.428520966e-05
7077.503418 | 932.255188 | 8.400965118e-05
7114.40332 | 931.0303345 | 8.372865295e-05
7151.303223 | 930.2593994 | 8.354586029e-05
7188.203125 | 929.0827026 | 8.326212311e-05
7225.102539 | 928.1134644 | 8.296475983e-05
7262.002441 | 926.9912109 | 8.274649811e-05
7298.903809 | 925.9381104 | 8.251186371e-05
7335.803711 | 924.8538818 | 8.226360321e-05
7372.702637 | 923.8682251 | 8.205080414e-05
7409.602539 | 923.0493774 | 8.173160553e-05
7446.50293 | 921.9327393 | 8.14642334e-05
7483.402832 | 920.8328857 | 8.129509735e-05
7520.302734 | 919.8214722 | 8.102771759e-05
7557.203125 | 918.7079468 | 8.075762939e-05
7594.103027 | 917.7783203 | 8.048754883e-05
7631.002441 | 916.8488159 | 8.024472809e-05
7667.903809 | 915.8151245 | 8.003465271e-05
7704.803223 | 914.652771 | 7.975365448e-05
7741.703613 | 913.730957 | 7.955448914e-05
7778.603516 | 912.6123047 | 7.927894592e-05
7815.50293 | 911.6365356 | 7.899793243e-05
7852.403809 | 910.7003784 | 7.872238922e-05
7889.303223 | 909.6682129 | 7.851776886e-05
7926.202637 | 908.5744019 | 7.827768707e-05
7963.103027 | 907.5125732 | 7.804033661e-05
8000.003418 | 906.4089356 | 7.777297211e-05
8036.90332 | 905.4866333 | 7.751652527e-05
8073.802734 | 904.5639038 | 7.725461578e-05
8110.703125 | 903.3776245 | 7.702271271e-05
8147.603027 | 902.3721314 | 7.678263092e-05
8184.502441 | 901.3728638 | 7.657801819e-05
8221.40332 | 900.3164063 | 7.630519867e-05
8258.302734 | 899.3435059 | 7.603783417e-05
8295.203125 | 898.2976685 | 7.584140778e-05
8332.102539 | 897.2409058 | 7.558768463e-05
8369.00293 | 896.3248291 | 7.531213379e-05
8405.90332 | 895.190918 | 7.509114075e-05
8442.802734 | 894.1459351 | 7.487561798e-05
8479.703125 | 893.2943726 | 7.463280487e-05
8516.602539 | 892.140564 | 7.442273712e-05
8553.503906 | 891.1359863 | 7.41499176e-05
8590.404297 | 890.1081543 | 7.391255951e-05
8627.302734 | 889.164978 | 7.364792633e-05
8664.204102 | 888.0855713 | 7.338330078e-05
8701.102539 | 886.9479981 | 7.314865875e-05
8738.00293 | 885.9257813 | 7.295769501e-05
8774.90332 | 884.9799805 | 7.265758514e-05
8811.802734 | 884.0004883 | 7.243660736e-05
8848.704102 | 883.0258179 | 7.221834564e-05
8885.602539 | 881.9169922 | 7.191551208e-05
8922.50293 | 880.9760742 | 7.166725159e-05
8959.40332 | 879.9455566 | 7.148719025e-05
8996.302734 | 878.8607178 | 7.127711487e-05
9033.203125 | 877.9103394 | 7.101793671e-05
9070.103516 | 876.7612305 | 7.072602081e-05
9107.00293 | 875.8921509 | 7.050230408e-05
9143.90332 | 874.7880249 | 7.025676727e-05
9180.802734 | 873.6757202 | 6.998121643e-05
9217.703125 | 872.7667847 | 6.976569366e-05
9254.602539 | 871.6630249 | 6.951469421e-05
9291.50293 | 870.7023926 | 6.930735016e-05
9328.40332 | 869.7081909 | 6.903179932e-05
9365.302734 | 868.6785889 | 6.879444885e-05
9402.203125 | 867.6484985 | 6.850525665e-05
9439.102539 | 866.6931152 | 6.833611298e-05
9476.00293 | 865.4639282 | 6.803327942e-05
9512.90332 | 864.5264893 | 6.779865265e-05
9549.802734 | 863.4466553 | 6.75667572e-05
9586.703125 | 862.5314941 | 6.734304047e-05
9623.602539 | 861.3897705 | 6.71275177e-05
9660.50293 | 860.4480591 | 6.683559418e-05
9697.40332 | 859.409729 | 6.660643005e-05
9734.302734 | 858.1802368 | 6.635270691e-05
9771.203125 | 857.4285889 | 6.615081787e-05
9808.102539 | 856.3406982 | 6.583161926e-05
9845.00293 | 855.2510376 | 6.564337158e-05
9881.90332 | 854.1453247 | 6.541693115e-05
9918.802734 | 853.2816162 | 6.521777344e-05
9955.703125 | 852.2784424 | 6.494495392e-05
9992.602539 | 851.0610962 | 6.466121674e-05
10029.50293 | 850.189148 | 6.443750763e-05
10066.40332 | 849.1419678 | 6.421379089e-05
10103.30273 | 848.166687 | 6.398735046e-05
10140.20313 | 847.0522461 | 6.370360947e-05
10177.10254 | 845.9464722 | 6.341987991e-05
10214.00293 | 844.8917236 | 6.322344589e-05
10250.90332 | 843.9832764 | 6.299973679e-05
10287.80273 | 843.0198975 | 6.280330276e-05
10324.70313 | 841.9729004 | 6.251684189e-05
10361.60254 | 840.8724976 | 6.227130508e-05
10398.50293 | 839.9472046 | 6.206123352e-05
10435.4043 | 838.8804932 | 6.178841019e-05
10472.30273 | 837.812561 | 6.152650452e-05
10509.20313 | 836.7504883 | 6.133007431e-05
10546.10254 | 835.7862549 | 6.110363388e-05
10583.00391 | 834.7626953 | 6.083899689e-05
10619.90332 | 833.8042603 | 6.056071854e-05
10656.80273 | 832.8192139 | 6.035610199e-05
10693.70313 | 831.7684937 | 6.011875153e-05
10730.60254 | 830.6979981 | 5.988685226e-05
10767.50293 | 829.6376953 | 5.961676025e-05
10804.40332 | 828.5408325 | 5.939304733e-05
10841.30273 | 827.6777344 | 5.913659668e-05
10878.20313 | 826.6065674 | 5.88774147e-05
10915.10254 | 825.4830933 | 5.869462585e-05
10952.00293 | 824.5770264 | 5.841907883e-05
10988.90332 | 823.5430908 | 5.822264481e-05
11025.80273 | 822.3242798 | 5.7977108e-05
11062.70313 | 821.3859253 | 5.773429871e-05
11099.60254 | 820.5300293 | 5.7442379e-05
11136.50293 | 819.3907471 | 5.721593857e-05
11173.40332 | 818.4348755 | 5.698677063e-05
11210.30273 | 817.4542847 | 5.676032639e-05
11247.20313 | 816.2908325 | 5.653661346e-05
11284.10352 | 815.3312378 | 5.624197006e-05
11321.00293 | 814.1905518 | 5.606463623e-05
11357.90332 | 813.1276245 | 5.584637833e-05
11394.80273 | 812.1156006 | 5.555991745e-05
11431.70313 | 811.2183228 | 5.535802841e-05
11468.60352 | 810.1574097 | 5.513704681e-05
11505.50391 | 809.1793823 | 5.485604095e-05
11542.40332 | 808.1047974 | 5.455047989e-05
11579.30273 | 807.0516357 | 5.437587738e-05
11616.20313 | 805.9865112 | 5.408395767e-05
11653.10352 | 805.041687 | 5.392572021e-05
11690.00293 | 804.0120239 | 5.365017319e-05
11726.90332 | 802.982544 | 5.346738434e-05
11763.80273 | 802.0107422 | 5.321911621e-05
11800.7041 | 800.9259644 | 5.294356918e-05
11837.60352 | 799.9719849 | 5.26816597e-05
11874.50391 | 798.8294678 | 5.248522949e-05
11911.40332 | 797.7350464 | 5.219058228e-05
11948.30273 | 796.7893677 | 5.204053116e-05
11985.20313 | 795.847168 | 5.17595253e-05
12022.10352 | 794.7272339 | 5.152217102e-05
12059.00293 | 793.6595459 | 5.131482697e-05
12095.90332 | 792.7028198 | 5.109384537e-05
12132.80273 | 791.746582 | 5.087013245e-05
12169.70313 | 790.7800293 | 5.056457138e-05
12206.60352 | 789.7437744 | 5.040633774e-05
12243.50293 | 788.6154785 | 5.018535233e-05
12280.40332 | 787.6173096 | 4.997800827e-05
12317.30273 | 786.6966553 | 4.962879562e-05
12354.20313 | 785.6189575 | 4.940781403e-05
12391.10352 | 784.5335693 | 4.915681839e-05
12428.00293 | 783.4837036 | 4.901222229e-05
12464.9043 | 782.3615112 | 4.872576141e-05
12501.80371 | 781.4724731 | 4.852114487e-05
12538.7041 | 780.4208374 | 4.828106308e-05
12575.60352 | 779.4458008 | 4.801642609e-05
12612.50293 | 778.3557129 | 4.782272339e-05
12649.40332 | 777.4793091 | 4.754444885e-05
12686.30273 | 776.3522339 | 4.736165619e-05
12723.20313 | 775.4019775 | 4.715431595e-05
12760.10352 | 774.411499 | 4.691150284e-05
12797.00293 | 773.210144 | 4.674781036e-05
12833.90332 | 772.3101196 | 4.649954605e-05
12870.80273 | 771.2652588 | 4.623490906e-05
12907.70313 | 770.1339111 | 4.597299957e-05
12944.60352 | 769.2876587 | 4.577929688e-05
12981.50293 | 768.1176758 | 4.553376007e-05
13018.4043 | 766.9958496 | 4.532368851e-05
13055.30371 | 766.1437988 | 4.509178925e-05
13092.20313 | 765.1281128 | 4.489808655e-05
13129.10352 | 764.0623169 | 4.468528748e-05
13166.00293 | 763.0421753 | 4.445611954e-05
13202.90332 | 761.8882446 | 4.417238617e-05
13239.80273 | 760.9958496 | 4.401960373e-05
13276.7041 | 759.8892822 | 4.377406693e-05
13313.60352 | 758.9805298 | 4.358855057e-05
13350.50293 | 757.8568726 | 4.334028244e-05
13387.40332 | 756.9382935 | 4.31111145e-05
13424.30273 | 755.871582 | 4.285193253e-05
13461.2041 | 754.8739624 | 4.266368866e-05
13498.10352 | 753.9158936 | 4.246179962e-05
13535.00391 | 752.7816162 | 4.222171783e-05
13571.90332 | 751.8116455 | 4.201164627e-05
13608.80273 | 750.6568604 | 4.17770195e-05
13645.70313 | 749.7731323 | 4.154512405e-05
13682.60352 | 748.6125488 | 4.136779022e-05
13719.50293 | 747.6689453 | 4.112770844e-05
13756.40332 | 746.6942749 | 4.089853668e-05
13793.30273 | 745.6116943 | 4.064754105e-05
13830.2041 | 744.4848023 | 4.043201447e-05
13867.10449 | 743.6206665 | 4.019466019e-05
13904.00293 | 742.4707642 | 4.00255127e-05
13940.90332 | 741.387207 | 3.972267914e-05
13977.80371 | 740.4955444 | 3.957262802e-05
14014.70313 | 739.4178467 | 3.935437393e-05
14051.60352 | 738.5144653 | 3.909519196e-05
14088.50293 | 737.3748779 | 3.892058945e-05
14125.40332 | 736.3640747 | 3.869687653e-05
14162.30273 | 735.3393555 | 3.843769455e-05
14199.20313 | 734.3990479 | 3.821125412e-05
14236.10352 | 733.3037109 | 3.805301666e-05
14273.00293 | 732.4249878 | 3.786204529e-05
14309.90332 | 731.4760132 | 3.764651489e-05
14346.80273 | 730.0341187 | 3.745008469e-05
14383.70313 | 729.2287598 | 3.722091675e-05
14420.60352 | 728.2469482 | 3.699993134e-05
14457.50293 | 727.0620728 | 3.675984955e-05
14494.40332 | 726.0808106 | 3.658251572e-05
14531.30273 | 725.1750488 | 3.640245438e-05
14568.20313 | 724.1501465 | 3.617328644e-05
14605.10352 | 723.2138062 | 3.595230103e-05
14642.00391 | 722.0985107 | 3.576950836e-05
14678.90332 | 720.9578857 | 3.556489563e-05
14715.80273 | 720.0614624 | 3.537119293e-05
14752.70313 | 718.9436035 | 3.51229248e-05
14789.60449 | 717.8768921 | 3.495650482e-05
14826.50293 | 716.8776245 | 3.475188828e-05
14863.40332 | 715.9261475 | 3.453636169e-05
14900.30273 | 714.9971314 | 3.435630035e-05
14937.20313 | 713.7763062 | 3.415713882e-05
14974.10352 | 712.8095703 | 3.400708771e-05
15011.00293 | 711.852478 | 3.379156113e-05
15047.9043 | 710.767273 | 3.357876205e-05
15084.80273 | 709.7520752 | 3.336595917e-05
15121.70313 | 708.791626 | 3.317225647e-05
15158.60449 | 707.7448731 | 3.299219513e-05
15195.50293 | 706.5375366 | 3.279303741e-05
15232.4043 | 705.6669922 | 3.25474968e-05
15269.30273 | 704.5270996 | 3.239471817e-05
15306.2041 | 703.6637573 | 3.217100525e-05
15343.10352 | 702.5906982 | 3.195820618e-05
15380.00293 | 701.6237793 | 3.179996872e-05
15416.90332 | 700.4793091 | 3.158171654e-05
15453.80371 | 699.4688721 | 3.135254478e-05
15490.70313 | 698.5826416 | 3.115338707e-05
15527.60352 | 697.5162354 | 3.096241188e-05
15564.50391 | 696.5167847 | 3.077143669e-05
15601.40332 | 695.4119873 | 3.054499626e-05
15638.30273 | 694.4379883 | 3.035129547e-05
15675.20313 | 693.2949829 | 3.015213585e-05
15712.10352 | 692.2345581 | 2.996116066e-05
15749.00293 | 691.2231445 | 2.978382683e-05
15785.90332 | 690.3366699 | 2.956284332e-05
15822.80273 | 689.1716919 | 2.935549927e-05
15859.70313 | 688.1633911 | 2.915361214e-05
15896.60449 | 687.1720581 | 2.895990944e-05
15933.50293 | 686.182251 | 2.876893425e-05
15970.40332 | 685.0587769 | 2.857796097e-05
16007.30469 | 684.1226196 | 2.834060669e-05
16044.20313 | 683.1574707 | 2.814690399e-05
16081.10449 | 682.1381226 | 2.79313755e-05
16118.00293 | 681.0371704 | 2.775131416e-05
16154.90332 | 680.0212402 | 2.755761147e-05
16191.80371 | 678.9169922 | 2.733935547e-05
16228.70313 | 677.8867798 | 2.71511097e-05
16265.60449 | 676.9111328 | 2.690557098e-05
16302.50293 | 675.9573364 | 2.678280067e-05
16339.40332 | 674.8186035 | 2.65454464e-05
16376.30469 | 673.836792 | 2.634628868e-05
16413.20313 | 672.7507324 | 2.615258598e-05
16450.10352 | 671.8069458 | 2.59152317e-05
16487.00391 | 670.8479614 | 2.576518059e-05
16523.9043 | 669.6394043 | 2.551691246e-05
16560.80469 | 668.586731 | 2.528774452e-05
16597.70313 | 667.7337036 | 2.511859512e-05
16634.60352 | 666.6116943 | 2.492489243e-05
16671.50391 | 665.7431641 | 2.465207291e-05
16708.4043 | 664.6426392 | 2.446928215e-05
16745.30469 | 663.5886231 | 2.430286217e-05
16782.20313 | 662.6114502 | 2.408460426e-05
16819.10352 | 661.4677124 | 2.385543633e-05
16856.00391 | 660.4481201 | 2.361262512e-05
16892.9043 | 659.4709473 | 2.342165184e-05
16929.80469 | 658.4598999 | 2.322521973e-05
16966.70313 | 657.3000488 | 2.300423622e-05
17003.60352 | 656.458252 | 2.278870773e-05
17040.50391 | 655.3858032 | 2.255408096e-05
17077.4043 | 654.4172363 | 2.235765076e-05
17114.30469 | 653.4001465 | 2.213939476e-05
17151.20313 | 652.3394775 | 2.189112663e-05
17188.10352 | 651.3433838 | 2.168105507e-05
17225.00391 | 650.2225952 | 2.149826622e-05
17261.9043 | 649.234314 | 2.126909637e-05
17298.80469 | 648.1060181 | 2.103992653e-05
17335.70313 | 647.2796631 | 2.085440826e-05
17372.60352 | 646.1723633 | 2.062796783e-05
17409.50391 | 645.1072388 | 2.042880821e-05
17446.4043 | 644.2073975 | 2.019691086e-05
17483.30469 | 643.001648 | 1.994864464e-05
17520.20313 | 642.2479248 | 1.974675751e-05
17557.10352 | 641.1662598 | 1.955305481e-05
17594.00391 | 640.0959473 | 1.934571075e-05
17630.9043 | 639.1161499 | 1.913291168e-05
17667.80469 | 637.9865723 | 1.887918854e-05
17704.70313 | 636.944519 | 1.866638756e-05
17741.60352 | 635.8759766 | 1.851087952e-05
17778.50391 | 634.8404541 | 1.825988579e-05
17815.4043 | 633.9973145 | 1.810437775e-05
17852.30469 | 632.8110352 | 1.782882881e-05
17889.20313 | 631.7502441 | 1.765149498e-05
17926.10352 | 630.7943115 | 1.742505455e-05
17963.00391 | 629.8676758 | 1.724772072e-05
17999.9043 | 628.6317749 | 1.701582336e-05
18036.80469 | 627.6762695 | 1.682484818e-05
18073.70313 | 626.6580811 | 1.668025398e-05
18110.60352 | 625.7156982 | 1.638015175e-05
18147.50391 | 624.598999 | 1.618371964e-05
18184.4043 | 623.6228027 | 1.598728848e-05
18221.30469 | 622.5010986 | 1.580177021e-05
18258.20313 | 621.5146484 | 1.557805634e-05
18295.10352 | 620.5409546 | 1.539253807e-05
18332.00391 | 619.4428711 | 1.517700958e-05
18368.9043 | 618.6396484 | 1.498876381e-05
18405.80469 | 617.5620728 | 1.477050781e-05
18442.70313 | 616.4948731 | 1.456316376e-05
18479.60352 | 615.3794556 | 1.437491798e-05
18516.50391 | 614.4203491 | 1.421395302e-05
18553.4043 | 613.3078003 | 1.393294811e-05
18590.30469 | 612.3614502 | 1.371469212e-05
18627.20313 | 611.2922363 | 1.352098942e-05
18664.10352 | 610.3029785 | 1.334911251e-05
18701.00391 | 609.328064 | 1.314449692e-05
18737.9043 | 608.3518066 | 1.297534752e-05
18774.80469 | 607.3587036 | 1.275981998e-05
18811.70313 | 606.1975708 | 1.254156303e-05
18848.60352 | 605.307312 | 1.235604477e-05
18885.50391 | 604.0916138 | 1.215415764e-05
18922.4043 | 603.1990967 | 1.197955227e-05
18959.30469 | 602.019043 | 1.17067318e-05
18996.20313 | 601.0209351 | 1.158396244e-05
19033.10352 | 600.0291138 | 1.133569622e-05
19070.00391 | 598.97052 | 1.109015751e-05
19106.9043 | 598.0510864 | 1.091009617e-05
19143.80469 | 597.0393066 | 1.073003387e-05
19180.70313 | 595.940979 | 1.047631073e-05
19217.60352 | 594.8977661 | 1.031807518e-05
19254.50391 | 593.9882202 | 1.008617783e-05
19291.4043 | 592.8764038 | 9.90338802e-06
19328.30469 | 591.8439941 | 9.67421818e-06
19365.20313 | 590.9796143 | 9.51871109e-06
19402.10352 | 589.8527832 | 9.35501862e-06
19439.00391 | 588.6859741 | 9.13949013e-06
19475.9043 | 587.7716065 | 8.86666965e-06
19512.80469 | 586.6532593 | 8.68660736e-06
19549.70313 | 585.7404785 | 8.49290466e-06
19586.60352 | 584.7284546 | 8.2719202e-06
19623.50391 | 583.6317749 | 8.13005352e-06
19660.4043 | 582.6205444 | 7.90361309e-06
19697.30469 | 581.583252 | 7.70172596e-06
19734.20313 | 580.6896973 | 7.63352108e-06
19771.10352 | 579.6555786 | 7.41253662e-06
19808.00391 | 578.4534912 | 7.23793125e-06
19844.9043 | 577.5773315 | 7.13425922e-06
19881.80469 | 576.5582886 | 6.84506989e-06
19918.70313 | 575.4477539 | 6.67592049e-06
19955.60352 | 574.3178101 | 6.52586937e-06
19992.50391 | 573.350708 | 6.35944843e-06
20029.4043 | 572.4953613 | 6.12755108e-06
20066.30469 | 571.3996582 | 5.92566395e-06
20103.20313 | 570.2600708 | 5.80289459e-06
20140.10352 | 569.0906372 | 5.5737257e-06
20177.00391 | 568.2879639 | 5.39366341e-06
20213.9043 | 567.1258545 | 5.2108736e-06
20250.80469 | 566.3116455 | 5.08264828e-06
20287.70313 | 565.1673584 | 4.92441177e-06
20324.60352 | 564.1769409 | 4.79073048e-06
20361.50391 | 563.3642578 | 4.61066818e-06
20398.4043 | 562.0150757 | 4.45516109e-06
20435.30469 | 561.069458 | 4.25327396e-06
20472.20313 | 560.1259155 | 4.06502724e-06
20509.10352 | 559.1265259 | 3.94771457e-06
20546.00391 | 557.9923706 | 3.73491454e-06
20582.9043 | 557.0278931 | 3.53029895e-06
20619.80469 | 555.9551392 | 3.37206292e-06
20656.70313 | 555.0197754 | 3.17290378e-06
20693.60352 | 553.8914795 | 2.98192954e-06
20730.50391 | 552.8621826 | 2.76912951e-06
20767.4043 | 551.9443359 | 2.58088326e-06
20804.30469 | 550.9625855 | 2.449929e-06
20841.20313 | 549.8018799 | 2.23985744e-06
20878.10352 | 548.7585449 | 2.09526229e-06
20915.00391 | 547.7566528 | 1.88246226e-06
20951.9043 | 546.7958984 | 1.72695458e-06
20988.80469 | 545.7977905 | 1.51961076e-06
21025.70313 | 544.8082275 | 1.320452e-06
21062.60352 | 543.6461182 | 1.113108e-06
21099.50391 | 542.5408325 | 9.1122091e-07
21136.4043 | 541.6104736 | 7.6389778e-07
21173.30469 | 540.4533081 | 5.401849e-07
21210.20313 | 539.6696167 | 3.710361e-07
21247.10352 | 538.5697632 | 1.71877e-07
21284.00391 | 537.5119019 | -5.729222e-08
21320.9043 | 536.4700317 | -1.746051e-07
21357.80469 | 535.4718628 | -3.519385e-07
21394.70313 | 534.4234619 | -5.7019502e-07
21431.60352 | 533.5668945 | -7.7753872e-07
21468.50391 | 532.2958374 | -9.466875e-07
21505.4043 | 531.3776856 | -1.15403116e-06
21542.30469 | 530.2944336 | -1.350462e-06
21579.20313 | 529.4286499 | -1.53870821e-06
21616.10352 | 528.2195435 | -1.73513901e-06
21653.00391 | 527.2047119 | -1.958852e-06
21689.9043 | 526.2612305 | -2.09799051e-06
21726.80469 | 525.3862305 | -2.30806231e-06
21763.70313 | 524.2286377 | -2.49358034e-06
21800.60352 | 523.0767212 | -2.69001126e-06
21837.50391 | 522.1126099 | -2.88917041e-06
21874.4043 | 521.1924439 | -3.04467797e-06
21911.30469 | 520.1763306 | -3.317498e-06
21948.20313 | 519.2579346 | -3.50847316e-06
21985.10352 | 517.9470825 | -3.69399095e-06
22022.00391 | 516.9786377 | -3.89315009e-06
22058.9043 | 515.9545288 | -4.09503746e-06
22095.80469 | 515.0184326 | -4.29146862e-06
22132.70313 | 513.998291 | -4.4442482e-06
22169.60352 | 512.9882202 | -4.67068863e-06
22206.50391 | 511.9719238 | -4.845294e-06
22243.4043 | 510.9313049 | -5.03081226e-06
22280.30469 | 509.8131714 | -5.22724247e-06
22317.20313 | 508.8004761 | -5.41276073e-06
22354.10352 | 507.8617554 | -5.6228323e-06
22391.00391 | 506.8604126 | -5.83290482e-06
22427.9043 | 505.6875916 | -6.00205326e-06
22464.80469 | 504.678894 | -6.18757153e-06
22501.70313 | 503.5603027 | -6.44402313e-06
22538.60352 | 502.6614685 | -6.58316135e-06
22575.50391 | 501.5834961 | -6.82051468e-06
22612.4043 | 500.5405579 | -7.00603294e-06
22649.30469 | 499.6898804 | -7.18336678e-06
22686.20313 | 498.5063782 | -7.36069965e-06
22723.10352 | 497.7244263 | -7.61987972e-06
22760.00391 | 496.6027832 | -7.75901794e-06
22796.9043 | 495.5584106 | -7.9909153e-06
22833.80469 | 494.5098267 | -8.19007492e-06
22870.70313 | 493.552887 | -8.37832165e-06
22907.60352 | 492.5 | -8.56111145e-06
22944.50391 | 491.3978577 | -8.77936745e-06
22981.4043 | 490.4543762 | -8.93214703e-06
23018.30469 | 489.293457 | -9.20769596e-06
23055.20313 | 488.3321228 | -9.34956264e-06
23092.10352 | 487.2731323 | -9.60328579e-06
23129.00391 | 486.1353149 | -9.78880405e-06
23165.9043 | 485.2652588 | -9.99069118e-06
23202.80469 | 484.2778626 | -1.016529655e-05
23239.70313 | 483.157196 | -1.044902992e-05
23276.60352 | 482.1253967 | -1.067001438e-05
23313.50391 | 481.1681519 | -1.082825089e-05
23350.4043 | 480.0526123 | -1.104377937e-05
23387.30469 | 479.1908264 | -1.124020958e-05
23424.20313 | 478.1117554 | -1.145573807e-05
23461.10352 | 477.1624451 | -1.163852787e-05
23498.00391 | 476.0667725 | -1.185405636e-05
23534.9043 | 474.9616699 | -1.208049774e-05
23571.80469 | 474.0790405 | -1.224146175e-05
23608.70313 | 472.8944702 | -1.247881508e-05
23645.60352 | 472.0227051 | -1.261522579e-05
23682.50391 | 471.0073242 | -1.283621025e-05
23719.4043 | 469.909668 | -1.30653801e-05
23756.30469 | 468.8634033 | -1.325362587e-05
23793.20313 | 467.8554077 | -1.345005703e-05
23830.10352 | 466.7918396 | -1.372014904e-05
23867.00391 | 465.9048157 | -1.38429184e-05
23903.9043 | 464.599823 | -1.411301041e-05
23940.80469 | 463.6688538 | -1.435854912e-05
23977.70313 | 462.7939758 | -1.44867754e-05
24014.60352 | 461.7181397 | -1.477050877e-05
24051.50391 | 460.725647 | -1.495057011e-05
24088.4043 | 459.5541077 | -1.519610882e-05
24125.30469 | 458.451416 | -1.529705238e-05
24162.20313 | 457.4526367 | -1.559715462e-05
24199.10352 | 456.5229187 | -1.575266266e-05
24236.00391 | 455.5525513 | -1.599547291e-05
24272.9043 | 454.6109009 | -1.620554543e-05
24309.80469 | 453.4875488 | -1.640743065e-05
24346.70313 | 452.4363403 | -1.660386086e-05
24383.60352 | 451.3161926 | -1.684121513e-05
24420.50391 | 450.5175171 | -1.707038498e-05
24457.4043 | 449.4325562 | -1.725317383e-05
24494.30469 | 448.3403015 | -1.744687653e-05
24531.20313 | 447.4349365 | -1.76351223e-05
24568.10352 | 446.3078613 | -1.788066101e-05
24605.00391 | 445.3055115 | -1.801980019e-05
24641.9043 | 444.2089539 | -1.829262161e-05
24678.80469 | 443.2848511 | -1.84617691e-05
24715.70313 | 442.2657166 | -1.869912338e-05
24752.60352 | 441.1790161 | -1.891465187e-05
24789.50391 | 440.2149658 | -1.909744072e-05
24826.4043 | 439.068573 | -1.932933998e-05
24863.30469 | 438.1659851 | -1.956669235e-05
24900.20313 | 437.160553 | -1.97713089e-05
24937.10352 | 435.9564209 | -1.995955467e-05
24974.00391 | 435.0639343 | -2.021873474e-05
25010.9043 | 434.0406494 | -2.038515472e-05
25047.80469 | 432.8891907 | -2.05734005e-05
25084.70313 | 432.1046753 | -2.083258057e-05
25121.60352 | 430.9140625 | -2.098808861e-05
25158.50391 | 429.8068237 | -2.118451881e-05
25195.4043 | 428.8433838 | -2.139731979e-05
25232.30469 | 427.9672852 | -2.161011887e-05
25269.20313 | 426.7498169 | -2.186657143e-05
25306.10352 | 425.7611084 | -2.207118607e-05
25343.00391 | 424.6827698 | -2.225943184e-05
25379.9043 | 423.7717285 | -2.242858124e-05
25416.80469 | 422.7050171 | -2.269594574e-05
25453.70508 | 421.7511902 | -2.286509514e-05
25490.60352 | 420.6685486 | -2.30506115e-05
25527.50391 | 419.7741699 | -2.325249863e-05
25564.4043 | 418.5328674 | -2.349803734e-05
25601.30469 | 417.5077515 | -2.369446945e-05
25638.20508 | 416.5516357 | -2.389362717e-05
25675.10352 | 415.5626526 | -2.413098145e-05
25712.00391 | 414.5566101 | -2.43137722e-05
25748.9043 | 413.3659363 | -2.45320282e-05
25785.80469 | 412.3993225 | -2.473118782e-05
25822.70508 | 411.4614563 | -2.486487007e-05
25859.60352 | 410.3176575 | -2.510767937e-05
25896.50391 | 409.3083801 | -2.528774071e-05
25933.4043 | 408.4602661 | -2.546507454e-05
25970.30469 | 407.3552246 | -2.570515633e-05
26007.20508 | 406.440918 | -2.584702301e-05
26044.10352 | 405.295044 | -2.601617241e-05
26081.00391 | 404.2298889 | -2.624534225e-05
26117.9043 | 403.2676392 | -2.642267418e-05
26154.80469 | 402.3418884 | -2.661364937e-05
26191.70508 | 401.1334229 | -2.67909832e-05
26228.60352 | 400.2621765 | -2.702015305e-05
26265.50391 | 399.0597229 | -2.721931076e-05
26302.4043 | 398.016449 | -2.738027573e-05
26339.30469 | 397.0817261 | -2.759034729e-05
26376.20508 | 396.0261536 | -2.773221397e-05
26413.10352 | 394.9796143 | -2.790136337e-05
26450.00391 | 393.9613953 | -2.804868507e-05
26486.9043 | 392.9972229 | -2.817145538e-05
26523.80469 | 391.9744873 | -2.836242867e-05
26560.70508 | 390.914093 | -2.842790604e-05
26597.60352 | 389.9248962 | -2.861069679e-05
26634.50391 | 388.7324829 | -2.872255325e-05
26671.4043 | 387.8962708 | -2.885896301e-05
26708.30469 | 386.783783 | -2.899264526e-05
26745.20508 | 385.8399963 | -2.907176399e-05
26782.10352 | 384.6652832 | -2.917816353e-05
26819.00391 | 383.66922 | -2.918089104e-05
26855.9043 | 382.7631836 | -2.91727066e-05
26892.80469 | 381.6323242 | -2.906357765e-05
26929.70508 | 380.6072693 | -2.889443016e-05
26966.60352 | 379.7501221 | -2.85397625e-05
27003.50391 | 378.7110596 | -2.767765045e-05
27040.4043 | 377.6271973 | -2.626989555e-05
27077.30469 | 376.7175293 | -2.463297272e-05
27114.20508 | 375.6756287 | -2.324158669e-05
27151.10352 | 374.5945129 | -2.20439e-05
27188.00391 | 373.5901489 | -2.094716454e-05
27224.9043 | 372.42276 | -2.000593376e-05
27261.80469 | 371.5553284 | -1.919020081e-05
27298.70508 | 370.4449768 | -1.824351311e-05
27335.60352 | 369.4062805 | -1.743323708e-05
27372.50391 | 368.4125366 | -1.657385063e-05
27409.4043 | 367.3479309 | -1.57499342e-05
27446.30469 | 366.2492065 | -1.494784164e-05
27483.20508 | 365.2988892 | -1.417030334e-05
27520.10352 | 364.204071 | -1.338185e-05
27557.00391 | 363.1706848 | -1.26779747e-05
27593.9043 | 362.1698303 | -1.199592304e-05
27630.80469 | 361.2079773 | -1.138207626e-05
27667.70508 | 360.2276001 | -1.077095795e-05
27704.60352 | 359.0967712 | -1.022258854e-05
27741.50391 | 358.1273193 | -9.61692715e-06
27778.4043 | 357.0592957 | -9.14767551e-06
27815.30469 | 356.1228943 | -8.6947937e-06
27852.20508 | 355.0949097 | -8.27192116e-06
27889.10352 | 353.98526 | -7.83540821e-06
27926.00391 | 352.9850159 | -7.41799259e-06
27962.9043 | 351.9862366 | -7.07151031e-06
27999.80469 | 350.9716187 | -6.69774628e-06
28036.70508 | 349.9580383 | -6.39764309e-06
28073.60352 | 348.9265747 | -6.08662796e-06
28110.50391 | 347.7935791 | -5.76197147e-06
28147.4043 | 346.8535767 | -5.5027914e-06
28184.30469 | 345.8652039 | -5.202689e-06
28221.20508 | 344.677063 | -4.97897625e-06
28258.10352 | 343.7816162 | -4.73889446e-06
28295.00391 | 342.9089356 | -4.5533762e-06
28331.9043 | 341.76651 | -4.35148907e-06
28368.80469 | 340.784668 | -4.20416546e-06
28405.70508 | 339.7206726 | -3.99136567e-06
28442.60352 | 338.7663879 | -3.91224742e-06
28479.50391 | 337.7093201 | -3.78129363e-06
28516.4043 | 336.6810913 | -3.5794065e-06
28553.30469 | 335.7381897 | -3.44572425e-06
28590.20508 | 334.5683289 | -3.36933446e-06
28627.10352 | 333.6832886 | -3.202914e-06
28664.00391 | 332.495697 | -3.15926266e-06
28700.9043 | 331.499176 | -3.11288309e-06
28737.80469 | 330.462677 | -2.95191884e-06
28774.70508 | 329.403717 | -2.88371396e-06
28811.60352 | 328.3292847 | -2.85097528e-06
28848.50391 | 327.3858032 | -2.74457526e-06
28885.4043 | 326.3190918 | -2.70638061e-06
28922.30469 | 325.4169006 | -2.64908814e-06
28959.20508 | 324.303833 | -2.65181613e-06
28996.10352 | 323.2377319 | -2.61907792e-06
29033.00391 | 322.5603333 | -2.58633924e-06
29069.9043 | 321.2881775 | -2.56997013e-06
29106.80469 | 320.3029785 | -2.46084189e-06
29143.70508 | 319.1371765 | -2.44720078e-06
29180.60352 | 318.035553 | -2.47175479e-06
29217.50391 | 317.2171326 | -2.47175479e-06
29254.4043 | 316.3806763 | -2.45538545e-06
29291.30469 | 315.2380981 | -2.44720078e-06
29328.20508 | 314.1054688 | -2.45538545e-06
29365.10352 | 313.0917664 | -2.47993922e-06
29402.00391 | 311.9560852 | -2.45811367e-06
29438.9043 | 310.9345398 | -2.44447255e-06
29475.80469 | 310.0624695 | -2.50176501e-06
29512.70508 | 309.0288086 | -2.53723168e-06
29549.60352 | 307.9509888 | -2.55087256e-06
29586.50391 | 306.8822937 | -2.63544703e-06
29623.4043 | 305.9708862 | -2.63817525e-06
29660.30469 | 304.8275757 | -2.61362147e-06
29697.20508 | 303.771698 | -2.70092416e-06
29734.10352 | 302.9353027 | -2.73639083e-06
29771.00391 | 301.7802734 | -2.76367259e-06
29807.9043 | 300.8509522 | -2.81005216e-06
29844.80469 | 299.6806335 | -2.85643172e-06
29881.70508 | 298.6885986 | -2.9546473e-06
29918.60352 | 297.5672607 | -3.01466775e-06
29955.50391 | 296.5981445 | -3.08014464e-06
29992.4043 | 295.6771851 | -3.08832932e-06
30029.30469 | 294.5686035 | -3.18108821e-06
30066.20508 | 293.4865723 | -3.23838067e-06
30103.10352 | 292.4280396 | -3.29567313e-06
30140.00391 | 291.5244446 | -3.35296512e-06
30176.9043 | 290.6710815 | -3.44299603e-06
30213.80469 | 289.3659058 | -3.53575492e-06
30250.70508 | 288.3733826 | -3.63942695e-06
30287.60352 | 287.391449 | -3.66670918e-06
30324.50391 | 286.2824707 | -3.78129363e-06
30361.4043 | 285.4861145 | -3.82494473e-06
30398.30469 | 284.5861816 | -3.90133452e-06
30435.20508 | 283.2532349 | -3.95317054e-06
30472.10352 | 282.3416138 | -4.08412457e-06
30509.00391 | 281.2289124 | -4.10595036e-06
30545.9043 | 280.3544006 | -4.16324234e-06
30582.80469 | 279.0231018 | -4.27782726e-06
30619.70508 | 278.4490967 | -4.40605259e-06
30656.60352 | 277.235199 | -4.4688015e-06
30693.50391 | 276.3428955 | -4.56156063e-06
30730.4043 | 275.1598206 | -4.66796017e-06
30767.30469 | 274.2230835 | -4.78527355e-06
30804.20508 | 273.1495056 | -4.8343811e-06
30841.10352 | 271.854187 | -4.96533489e-06
30878.00391 | 271.0435486 | -5.01444244e-06
30914.9043 | 270.105835 | -5.13175583e-06
30951.80469 | 269.0258789 | -5.27089405e-06
30988.70508 | 268.0420837 | -5.32545853e-06
31025.60352 | 266.8569031 | -5.45914078e-06
31062.50391 | 266.0221863 | -5.55462742e-06
31099.4043 | 264.9055481 | -5.6964941e-06
31136.30469 | 263.8775635 | -5.74833012e-06
31173.20508 | 262.7796936 | -5.89838123e-06
31210.10352 | 261.8022461 | -5.99659729e-06
31247.00391 | 260.6687012 | -6.04024792e-06
31283.9043 | 259.8286438 | -6.17665863e-06
31320.80469 | 258.6772156 | -6.28305817e-06
31357.70508 | 257.728302 | -6.42219734e-06
31394.60352 | 256.7285461 | -6.47676086e-06
31431.50391 | 255.9456482 | -6.60771465e-06
31468.4043 | 254.7450409 | -6.70593071e-06
31505.30469 | 253.641922 | -6.85871029e-06
31542.20508 | 252.6065521 | -6.90781784e-06
31579.10352 | 251.5369873 | -7.0305872e-06
31616.00391 | 250.3731079 | -7.16972542e-06
31652.9043 | 249.4468231 | -7.22156143e-06
31689.80469 | 248.4156342 | -7.36888504e-06
31726.70508 | 247.2060242 | -7.45618725e-06
31763.60352 | 246.5049591 | -7.58441257e-06
31800.50391 | 245.4809113 | -7.69354153e-06
31837.4043 | 244.4015503 | -7.81085396e-06
31874.30469 | 243.2667694 | -7.85723305e-06
31911.20508 | 242.4199066 | -7.99637222e-06
31948.10352 | 241.3893433 | -8.16279221e-06
31985.00391 | 240.4566498 | -8.23645401e-06
32021.9043 | 239.248291 | -8.37013626e-06
32058.80469 | 238.3231506 | -8.50654697e-06
32095.70508 | 237.3242035 | -8.55838299e-06
32132.60352 | 236.1456299 | -8.6347723e-06
32169.50391 | 235.1343689 | -8.82301903e-06
32206.4043 | 233.9523773 | -8.98125458e-06
32243.30469 | 233.1522827 | -9.01672173e-06
32280.20508 | 232.0281677 | -9.15858841e-06
32317.10352 | 231.0967102 | -9.24861908e-06
32354.00391 | 229.9784088 | -9.37138844e-06
32390.9043 | 229.1450348 | -9.4832449e-06
32427.80469 | 227.9193878 | -9.6551218e-06
32464.70508 | 226.9591065 | -9.70968628e-06
32501.60352 | 225.8992157 | -9.82972717e-06
32538.50391 | 224.8177338 | -9.9333992e-06
32575.4043 | 223.9250794 | -1.010254765e-05
32612.30469 | 222.9638214 | -1.018712234e-05
32649.20508 | 221.7865753 | -1.035627079e-05
32686.10352 | 220.8212891 | -1.040265083e-05
32723.00391 | 219.6509857 | -1.051450729e-05
32759.9043 | 218.8888092 | -1.068365574e-05
32796.80469 | 217.6116943 | -1.07218504e-05
32833.70703 | 216.6207275 | -1.085553265e-05
32870.60547 | 215.3772583 | -1.104105091e-05
32907.50391 | 214.5547485 | -1.110925579e-05
32944.40625 | 213.604538 | -1.121838379e-05
32981.30469 | 212.4635773 | -1.133024025e-05
33018.20703 | 211.7233429 | -1.142299938e-05
33055.10547 | 210.6284943 | -1.155122566e-05
33092.00391 | 209.5625916 | -1.1731287e-05
33128.90625 | 208.5625 | -1.179676342e-05
33165.80469 | 207.5317688 | -1.190861988e-05
33202.70703 | 206.4994049 | -1.201229191e-05
33239.60547 | 205.3821564 | -1.213778973e-05
33276.50391 | 204.33461 | -1.221417904e-05
33313.40625 | 203.4791718 | -1.235877419e-05
33350.30469 | 202.387146 | -1.246790218e-05
33387.20703 | 201.4258423 | -1.257975864e-05
33424.10547 | 200.1878357 | -1.265069199e-05
33461.00391 | 199.3860779 | -1.283893871e-05
33497.90625 | 198.2409973 | -1.292896938e-05
33534.80469 | 197.3042603 | -1.300263119e-05
33571.70703 | 196.084137 | -1.319633389e-05
33608.60547 | 195.4002686 | -1.328090763e-05
33645.50391 | 194.118866 | -1.337639523e-05
33682.40625 | 193.0789032 | -1.354281616e-05
33719.30469 | 192.1111908 | -1.364103127e-05
33756.20703 | 191.020462 | -1.375561619e-05
33793.10547 | 189.9842987 | -1.378835392e-05
33830.00391 | 189.0601959 | -1.397932911e-05
33866.90625 | 187.8630524 | -1.406663132e-05
33903.80469 | 187.0234222 | -1.419485664e-05
33940.70703 | 185.9301148 | -1.430125713e-05
33977.60547 | 184.8243408 | -1.443221092e-05
34014.50391 | 183.8187714 | -1.455498028e-05
34051.40625 | 182.7998352 | -1.466137981e-05
34088.30469 | 181.9602509 | -1.477596474e-05
34125.20703 | 180.8866119 | -1.486053944e-05
34162.10547 | 179.8423767 | -1.499967766e-05
34199.00391 | 178.6698151 | -1.510334969e-05
34235.90625 | 177.7275543 | -1.52397604e-05
34272.80469 | 176.560669 | -1.535161686e-05
34309.70703 | 175.9322052 | -1.546620083e-05
34346.60547 | 174.7077179 | -1.558078575e-05
34383.50391 | 173.805191 | -1.568172932e-05
34420.40625 | 172.5565491 | -1.581541157e-05
34457.30469 | 171.7133331 | -1.591362667e-05
34494.20703 | 170.5863495 | -1.600092888e-05
34531.10547 | 169.6133728 | -1.609914398e-05
34568.00391 | 168.3903809 | -1.622736931e-05
34604.90625 | 167.5057983 | -1.63719635e-05
34641.80469 | 166.3110809 | -1.648654938e-05
34678.70703 | 165.3796539 | -1.658476448e-05
34715.60547 | 164.2696381 | -1.667752266e-05
34752.50391 | 163.2709808 | -1.681938934e-05
34789.40625 | 162.1928864 | -1.687395477e-05
34826.30469 | 161.5187988 | -1.696125603e-05
34863.20703 | 160.4552765 | -1.711949348e-05
34900.10547 | 159.1863403 | -1.725044632e-05
34937.00391 | 158.098587 | -1.732956505e-05
34973.90625 | 157.246994 | -1.743596458e-05
35010.80469 | 156.2272949 | -1.75123539e-05
35047.70703 | 155.2488556 | -1.769514275e-05
35084.60547 | 154.280426 | -1.770605659e-05
35121.50391 | 153.3649445 | -1.783428192e-05
35158.40625 | 152.2339935 | -1.794886589e-05
35195.30469 | 151.001358 | -1.801434326e-05
35232.20703 | 150.2778168 | -1.808254814e-05
35269.10547 | 149.0576782 | -1.831717491e-05
35306.00391 | 147.8366547 | -1.836628151e-05
35342.90625 | 146.9413605 | -1.849996376e-05
35379.80469 | 145.8819885 | -1.854634476e-05
35416.70703 | 145.0201111 | -1.86800251e-05
35453.60547 | 143.9953308 | -1.881916428e-05
35490.50391 | 143.0030212 | -1.888736916e-05
35527.40625 | 141.7878265 | -1.904014969e-05
35564.30469 | 141.0639801 | -1.907288742e-05
35601.20703 | 139.7519226 | -1.921748352e-05
35638.10547 | 138.9811096 | -1.930478477e-05
35675.00391 | 137.7961578 | -1.939481544e-05
35711.90625 | 136.711731 | -1.943846703e-05
35748.80469 | 135.6992798 | -1.956669235e-05
35785.70703 | 134.6173859 | -1.971947289e-05
35822.60547 | 133.5110779 | -1.973311424e-05
35859.50391 | 132.7320099 | -1.982859993e-05
35896.40625 | 131.6640625 | -1.994591331e-05
35933.30469 | 130.6657715 | -2.004140091e-05
35970.20703 | 129.6710205 | -2.00632267e-05
36007.10547 | 128.514267 | -2.020509338e-05
36044.00391 | 127.5062256 | -2.028693962e-05
36080.90625 | 126.5203552 | -2.033877563e-05
36117.80469 | 125.4060745 | -2.043699074e-05
36154.70703 | 124.4627533 | -2.055703163e-05
36191.60547 | 123.3212738 | -2.061978149e-05
36228.50391 | 122.3554077 | -2.068525696e-05
36265.40625 | 121.3243027 | -2.07425499e-05
36302.30469 | 120.2913513 | -2.07916584e-05
36339.20703 | 119.3593597 | -2.086804771e-05
36376.10547 | 118.5087585 | -2.09389801e-05
36413.00391 | 117.2746658 | -2.101264191e-05
36449.90625 | 116.254158 | -2.1059021e-05
36486.80469 | 115.4863968 | -2.114359665e-05
36523.70703 | 114.2236328 | -2.121452904e-05
36560.60547 | 113.3236694 | -2.119816017e-05
36597.50391 | 111.9817505 | -2.131274414e-05
36634.40625 | 111.2775803 | -2.133729935e-05
36671.30469 | 110.0821457 | -2.136185265e-05
36708.20703 | 109.1766357 | -2.142733002e-05
36745.10547 | 108.0541763 | -2.14709816e-05
36782.00391 | 107.0078659 | -2.154737091e-05
36818.90625 | 105.9522018 | -2.153645706e-05
36855.80469 | 104.8254776 | -2.159375e-05
36892.70703 | 104.0655365 | -2.162103271e-05
36929.60547 | 102.8356628 | -2.171379089e-05
36966.50391 | 102.0732956 | -2.16674118e-05
37003.40625 | 100.8916626 | -2.174925804e-05
37040.30469 | 99.6217041 | -2.180655098e-05
37077.20703 | 98.80145264 | -2.180382156e-05
37114.10547 | 97.74978638 | -2.187202644e-05
37151.00391 | 96.72436523 | -2.197297096e-05
37187.90625 | 95.62166595 | -2.202480698e-05
37224.80469 | 94.54470825 | -2.201935005e-05
37261.70703 | 93.71784973 | -2.201662254e-05
37298.60547 | 92.8266449 | -2.212302208e-05
37335.50391 | 91.48757172 | -2.224033546e-05
37372.40625 | 90.67469025 | -2.228125763e-05
37409.30469 | 89.46665955 | -2.231945229e-05
37446.20703 | 88.66654205 | -2.234946251e-05
37483.10547 | 87.76551819 | -2.239311409e-05
37520.00391 | 86.57124329 | -2.244767952e-05
37556.90625 | 85.50050354 | -2.247768974e-05
37593.80469 | 84.44933319 | -2.249132919e-05
37630.70703 | 83.47960663 | -2.255680656e-05
37667.60547 | 82.43117523 | -2.266866302e-05
37704.50391 | 81.33840942 | -2.267684746e-05
37741.40625 | 80.3656311 | -2.281325912e-05
37778.30469 | 79.4316864 | -2.2881464e-05
37815.20703 | 78.26400757 | -2.294693947e-05
37852.10547 | 77.44100189 | -2.30260582e-05
37889.00391 | 76.56920624 | -2.305334091e-05
37925.90625 | 75.1852951 | -2.317338181e-05
37962.80469 | 74.27381134 | -2.320884895e-05
37999.70703 | 73.47768402 | -2.332070541e-05
38036.60547 | 72.05879211 | -2.33425312e-05
38073.50391 | 71.09577942 | -2.346529961e-05
38110.40625 | 70.11923218 | -2.348166847e-05
38147.30469 | 69.35384369 | -2.361262321e-05
38184.20703 | 68.07390594 | -2.365354538e-05
38221.10547 | 67.0993576 | -2.371629524e-05
38258.00391 | 66.39950562 | -2.38281517e-05
38294.90625 | 64.97248077 | -2.392909431e-05
38331.80469 | 63.9838028 | -2.398638725e-05
38368.70703 | 63.35682678 | -2.404368019e-05
38405.60547 | 62.23145676 | -2.41691761e-05
38442.50391 | 60.89617538 | -2.422101212e-05
38479.40625 | 59.98942566 | -2.429467392e-05
38516.30469 | 58.91361237 | -2.437106323e-05
38553.20703 | 57.83831406 | -2.44338131e-05
38590.10547 | 56.98081207 | -2.455931091e-05
38627.00391 | 55.88206482 | -2.46302433e-05
38663.90625 | 55.01980209 | -2.467389488e-05
38700.80469 | 53.92996979 | -2.476119804e-05
38737.70703 | 52.80358887 | -2.48484993e-05
38774.60547 | 52.0635643 | -2.485122871e-05
38811.50391 | 50.61771774 | -2.499582291e-05
38848.40625 | 49.92054749 | -2.507494164e-05
38885.30469 | 48.98443222 | -2.516497231e-05
38922.20703 | 47.69067001 | -2.519771004e-05
38959.10547 | 46.75453568 | -2.535594559e-05
38996.00391 | 45.78127289 | -2.539414215e-05
39032.90625 | 45.02770996 | -2.541869545e-05
39069.80469 | 43.59853363 | -2.551691055e-05
39106.70703 | 42.84283829 | -2.561512566e-05
39143.60547 | 41.75652695 | -2.563422394e-05
39180.50391 | 40.72019577 | -2.576790619e-05
39217.40625 | 40.14512253 | -2.580064392e-05
39254.30469 | 52.9239 | -2.445018196e-05
39291.20703 | 57.17156601 | -2.393455124e-05
39328.10547 | 58.12899017 | -2.384997749e-05
39365.00391 | 58.56243134 | -2.381451035e-05
39401.90625 | 59.36249542 | -2.371083832e-05
39438.80469 | 59.00489426 | -2.373266411e-05
39475.70703 | 58.39910126 | -2.377085876e-05
39512.60547 | 57.60587692 | -2.386634636e-05
39549.50391 | 57.4080925 | -2.387998772e-05
39586.40625 | 56.6035347 | -2.394546318e-05
39623.30469 | 55.49967194 | -2.40218544e-05
39660.20703 | 55.0083313 | -2.412279701e-05
39697.10547 | 54.65863037 | -2.411188507e-05
39734.00391 | 54.37792587 | -2.411188507e-05
39735.80469 | 54.39793 | -2.412917e-05
39744.80469 | 54.67911 | -2.414074e-05
39755.60547 | 54.71492 | -2.411561e-05
39766.40625 | 54.42052 | -2.41448e-05
39777.20703 | 53.85623 | -2.419658e-05
39788.00391 | 53.53242 | -2.422856e-05
39798.80469 | 53.35764 | -2.425964e-05
39809.60547 | 53.25393 | -2.42643e-05
39820.40625 | 53.32564 | -2.425636e-05
39831.20703 | 53.25462 | -2.42476e-05
39842.00391 | 53.2497 | -2.425631e-05
39852.80469 | 53.25577 | -2.4239e-05
39863.60547 | 53.13772 | -2.425964e-05
39874.40625 | 52.91465 | -2.427539e-05
39885.20703 | 52.45861 | -2.43262e-05
39896.00391 | 52.19054 | -2.44015e-05
39906.80469 | 52.04081 | -2.439353e-05
39917.60547 | 52.11487 | -2.438213e-05
39928.40625 | 52.03154 | -2.436055e-05
39939.20703 | 52.18097 | -2.437192e-05
39950.00391 | 52.07245 | -2.43816e-05
39960.80469 | 52.11162 | -2.438365e-05
39971.60547 | 52.12024 | -2.438046e-05
39982.40625 | 52.18753 | -2.438337e-05
39993.20703 | 52.21123 | -2.437227e-05
40004.00391 | 52.193 | -2.434166e-05
40014.80469 | 52.11311 | -2.434439e-05
40025.60547 | 52.11192 | -2.43631e-05
40036.40625 | 52.11101 | -2.438286e-05
40047.20703 | 52.17395 | -2.437655e-05
40058.00391 | 52.14194 | -2.436744e-05
40068.80469 | 52.01632 | -2.437017e-05
40079.60547 | 52.05521 | -2.434592e-05
40090.40625 | 52.23166 | -2.436424e-05
40101.20703 | 52.04457 | -2.434186e-05
40112.00391 | 52.23045 | -2.4371e-05
40122.80469 | 52.09897 | -2.435904e-05
40133.60547 | 52.10952 | -2.436735e-05
40144.40625 | 52.27065 | -2.433656e-05
40155.20703 | 52.16044 | -2.433341e-05
40166.00391 | 52.19152 | -2.436797e-05
40176.80469 | 52.08281 | -2.43465e-05
40187.60547 | 52.02689 | -2.438413e-05
40198.40625 | 51.97464 | -2.4345e-05
40209.20703 | 52.12099 | -2.436987e-05
40220.00391 | 52.03878 | -2.435971e-05
40230.80469 | 52.14804 | -2.434572e-05
40241.60547 | 52.21573 | -2.431792e-05
40252.40625 | 52.14939 | -2.431948e-05
40263.20703 | 52.18172 | -2.430521e-05
40274.00391 | 52.08819 | -2.431872e-05
40284.80469 | 52.06313 | -2.433465e-05
40295.60547 | 52.08529 | -2.43266e-05
40306.40625 | 51.99618 | -2.430997e-05
40317.20703 | 52.08698 | -2.431402e-05
40328.00391 | 52.19331 | -2.429437e-05
40338.80469 | 52.05406 | -2.430297e-05
40349.60547 | 52.00467 | -2.430248e-05
40360.40625 | 52.02831 | -2.429613e-05
40371.20703 | 52.07328 | -2.431479e-05
40382.00391 | 52.11865 | -2.43052e-05
40392.80469 | 52.0237 | -2.430318e-05
40403.60547 | 52.06947 | -2.432367e-05
40414.40625 | 52.13523 | -2.43225e-05
40425.20703 | 52.20118 | -2.430282e-05
40436.00391 | 52.18379 | -2.427927e-05
40446.80469 | 52.13656 | -2.424842e-05
40457.60547 | 52.12353 | -2.428876e-05
40468.40625 | 52.12576 | -2.430109e-05
40479.20703 | 52.16426 | -2.430221e-05
40490.00391 | 52.0059 | -2.432345e-05
40500.80469 | 52.08301 | -2.429829e-05
40511.60547 | 52.07265 | -2.428575e-05
40522.40625 | 52.09056 | -2.429912e-05
40533.20703 | 52.10269 | -2.42948e-05
40544.00391 | 52.17761 | -2.427691e-05
40554.80469 | 52.09883 | -2.430022e-05
40565.60547 | 52.08645 | -2.431695e-05
40576.40625 | 52.00791 | -2.43097e-05
40587.20703 | 52.16069 | -2.427882e-05
40598.00391 | 52.17107 | -2.427171e-05
40608.80469 | 52.25539 | -2.428512e-05
40619.60547 | 52.06593 | -2.429067e-05
40630.40625 | 52.16951 | -2.430363e-05
40641.20703 | 52.01839 | -2.429053e-05
40652.00391 | 51.98927 | -2.431753e-05
40662.80469 | 52.07493 | -2.429391e-05
40673.60547 | 52.18503 | -2.429327e-05
40684.40625 | 52.12949 | -2.43038e-05
40695.20703 | 52.05351 | -2.429659e-05
40706.00391 | 52.13593 | -2.428333e-05
40716.80469 | 52.18049 | -2.429609e-05
40727.60547 | 52.18513 | -2.428177e-05
40738.40625 | 51.98307 | -2.429817e-05
40749.20703 | 52.06835 | -2.426245e-05
40760.00391 | 52.11589 | -2.428026e-05
40770.80469 | 52.1139 | -2.429747e-05
40781.60547 | 52.19887 | -2.427002e-05
40792.40625 | 52.13496 | -2.427638e-05
40803.20703 | 52.06407 | -2.429556e-05
40814.00391 | 51.98872 | -2.428577e-05
40824.80469 | 52.05413 | -2.42583e-05
40835.60547 | 52.11866 | -2.427278e-05
40846.40625 | 52.05371 | -2.427138e-05
40857.20703 | 52.09156 | -2.425372e-05
40868.00391 | 52.09752 | -2.428171e-05
40878.80469 | 52.02846 | -2.427929e-05
40889.60547 | 52.07508 | -2.426792e-05
40900.40625 | 52.11863 | -2.428801e-05
40911.20703 | 51.96614 | -2.427354e-05
40922.00391 | 52.06061 | -2.428172e-05
40932.80469 | 51.90157 | -2.429493e-05
40943.60547 | 52.02289 | -2.427225e-05
40954.40625 | 52.16486 | -2.426618e-05
40965.20703 | 52.05866 | -2.427955e-05
40976.00391 | 52.01301 | -2.427575e-05
40986.80469 | 52.02669 | -2.42964e-05
40997.60547 | 52.10681 | -2.424134e-05
41008.40625 | 52.09189 | -2.424897e-05
41019.20703 | 52.13467 | -2.426126e-05
41030.00391 | 52.01675 | -2.427488e-05
41040.80469 | 52.03133 | -2.426391e-05
41051.60547 | 52.0792 | -2.424194e-05
41062.40625 | 52.10339 | -2.422948e-05
41073.20703 | 52.13748 | -2.423209e-05
41084.00391 | 52.12041 | -2.423784e-05
41094.80469 | 52.06097 | -2.422347e-05
41105.60547 | 52.0374 | -2.426856e-05
41116.40625 | 52.0988 | -2.425395e-05
41127.20703 | 52.13294 | -2.421982e-05
41138.00391 | 52.154 | -2.424474e-05
41148.80469 | 52.09395 | -2.425112e-05
41159.60547 | 52.07612 | -2.425512e-05
41170.40625 | 52.14052 | -2.425679e-05
41181.20703 | 52.04031 | -2.423211e-05
41192.00391 | 52.01986 | -2.424974e-05
41202.80469 | 51.95447 | -2.42404e-05
41213.60547 | 52.07309 | -2.423497e-05
41224.40625 | 52.12685 | -2.42253e-05
41235.20703 | 52.11737 | -2.422431e-05
41246.00391 | 52.16678 | -2.423418e-05
41256.80469 | 52.08207 | -2.42211e-05
41267.60547 | 51.88346 | -2.422802e-05
41278.40625 | 52.06015 | -2.42436e-05
41289.20703 | 52.03744 | -2.425721e-05
41300.00391 | 52.10545 | -2.422669e-05
41310.80469 | 52.09524 | -2.423899e-05
41321.60547 | 52.01267 | -2.422926e-05
41332.40625 | 51.94044 | -2.423805e-05
41343.20703 | 52.09956 | -2.421225e-05
41354.00391 | 52.12509 | -2.421639e-05
41364.80469 | 51.98765 | -2.421481e-05
41375.60547 | 52.07428 | -2.423358e-05
41386.40625 | 51.98896 | -2.421577e-05
41397.20703 | 52.03327 | -2.420536e-05
41408.00391 | 52.01916 | -2.422402e-05
41418.80469 | 52.06648 | -2.422214e-05
41429.60547 | 52.07492 | -2.422927e-05
41440.40625 | 52.02031 | -2.420884e-05
41451.20703 | 51.96553 | -2.422298e-05
41462.00391 | 51.99255 | -2.422726e-05
41472.80469 | 51.99431 | -2.420258e-05
41483.60547 | 51.99068 | -2.421957e-05
41494.40625 | 52.05937 | -2.422611e-05
41505.20703 | 52.12864 | -2.420985e-05
41516.00391 | 52.09057 | -2.419655e-05

## CC005.csv
Time_conditioned(s) | Temp_conditioned(C) | dil_conditioned(m) | time_result(s) | Temp_result(C) | dil_result(m) | Mole fraction transformed | Volume fraction transformed | phase ID | Mole fraction FD formed | Volume fraction FD formed | C in FD(mole fraction) | C in FD(W%) | Fe in cementite(mole fraction)
370.6504211 | 370.8556824 | 4.249453735e-05 | 3174.538818 | 1034.636 | 0 | 0 | 0 | PF | 0.008483762 | 0.0088447 | 0.001916423 | 0.0411412 | 0
378.0007324 | 378.0626 | 4.35013e-05 | 3348.185059 | 1026.435 | 0.01011223 | 0.008483762 | 0.0088447 | PF+Cem | 0.002533773 | 0.002641221 | 0.001671477 | 0.03588258 | 0.003007149
381.1502075 | 381.2256 | 4.39439e-05 | 3521.832031 | 1018.225 | 0.01011008 | 0.01402468 | 0.01487698 | PF+Cem | 0 | 0 | 0.001448572 | 0.03109893 | 0.0008244495
382.2008057 | 382.1198 | 4.410587e-05 | 3695.478271 | 1010.091 | 0.01010799 | 0.01484913 | 0.01580668 | PF+Cem | 0 | 0 | 0.001245026 | 0.0267322 | 0.0007892952
385.3507385 | 385.3527 | 4.453082e-05 | 3869.125732 | 1001.834 | 0.01010588 | 0.01563843 | 0.01669674 | PF+Cem | 0 | 0 | 0.001060105 | 0.02276628 | 0.0006698571
388.5007019 | 388.5107 | 4.496218e-05 | 4042.771973 | 993.6671 | 0.0101038 | 0.01630829 | 0.01745211 | PF+Cem | 0 | 0 | 0.0008936566 | 0.0191975 | 0.0006259365
391.650116 | 391.6302 | 4.538805e-05 | 4216.417969 | 985.456 | 0.01010172 | 0.01693422 | 0.01815796 | PF+Cem | 0 | 0 | 0.0007439518 | 0.01598854 | 0.0005786814
392.7009277 | 392.645 | 4.554719e-05 | 4390.064453 | 977.2676 | 0.01009966 | 0.0175129 | 0.01881052 | PF+Cem | 0 | 0 | 0.0006106007 | 0.01313076 | 0.0005338439
395.8503113 | 395.8639 | 4.601469e-05 | 4563.712402 | 969.1002 | 0.0100976 | 0.01804675 | 0.01941252 | PF+Cem | 0 | 0 | 0.0004921412 | 0.01059262 | 0.0004946999
399.000946 | 399.0356 | 4.641919e-05 | 4737.358398 | 960.894 | 0.01009554 | 0.01854145 | 0.01997037 | PF+Cem | 0 | 0 | 0.0003877789 | 0.008356929 | 0.0004532593
402.1509705 | 402.2868 | 4.68354e-05 | 4911.005371 | 952.7175 | 0.01009349 | 0.01899471 | 0.0204815 | PF+Cem | 0 | 0 | 0.0002966323 | 0.00640465 | 0.000417813
403.2000122 | 403.3117 | 4.699551e-05 | 5084.651367 | 944.4943 | 0.01009144 | 0.01941252 | 0.02095265 | PF+Cem | 0 | 0 | 0.0002176253 | 0.00471262 | 0.0003830385
406.3500977 | 406.4248 | 4.742088e-05 | 5258.297852 | 936.2374 | 0.01008939 | 0.01979556 | 0.02138459 | PF+Cem | 0 | 0 | 0.000150555 | 0.003276395 | 0.00034554
410.5509949 | 410.558 | 4.803028e-05 | 5431.944336 | 928.0505 | 0.01008735 | 0.0201411 | 0.02177424 | PF+Cem | 0 | 0 | 9.474227e-05 | 0.002081354 | 0.0003123843
412.6506348 | 412.5401917 | 4.831653214e-05 | 5605.59082 | 919.8878 | 0.01008533 | 0.02045348 | 0.02212651 | PF+Cem | 0 | 0 | 4.893837e-05 | 0.001100697 | 0.0002840627
413.7004089 | 413.6679 | 4.847705e-05 | 5779.237793 | 911.6648 | 0.0100833 | 0.02073755 | 0.02244683 | PF+Cem | 0 | 0 | 1.255388e-05 | 0.0003217586 | 0.0002534554
416.8505249 | 416.9162 | 4.891408e-05 | 5952.884766 | 903.4989 | 0.01008129 | 0.020991 | 0.02273265 | PF+Cem | 0 | 0 | -1.514622e-05 | -0.0002712295 | 0.0002291678
420.0005798 | 420.0153 | 4.935768e-05 | 6126.530273 | 895.2382 | 0.01007926 | 0.02122017 | 0.02299107 | PF+Cem | 0 | 0 | -3.472363e-05 | -0.0006903158 | 0.0002010842
423.150177 | 423.1433 | 4.979604e-05 | 6300.176758 | 887.0859 | 0.01007726 | 0.02142125 | 0.02321783 | PF+Cem | 0 | 0 | -4.682004e-05 | -0.0009492526 | 0.000179144
424.1999817 | 424.1686 | 4.996009e-05 | 6473.823242 | 878.8734 | 0.01007524 | 0.0216004 | 0.02341984 | PF+Cem | 0 | 0 | -5.212322e-05 | -0.001062771 | 0.0001576816
427.3508911 | 427.31 | 5.037098e-05 | 6647.470215 | 870.6453 | 0.01007323 | 0.02175808 | 0.02359765 | PF+Cem | 0 | 0 | -5.115993e-05 | -0.001042152 | 0.0001368881
430.5009766 | 430.4438 | 5.080419e-05 | 6821.116699 | 862.4645 | 0.01007124 | 0.02189497 | 0.02375202 | PF+Cem | 0 | 0 | -4.452148e-05 | -0.0009000498 | 0.0001191724
433.6500244 | 433.5652 | 5.125821e-05 | 6994.763672 | 854.2559 | 0.01006924 | 0.02201414 | 0.0238864 | PF+Cem | 0 | 0 | -3.275348e-05 | -0.0006481421 | 0.0001023043
434.7001953 | 434.6542 | 5.140297e-05 | 7168.409668 | 846.0819 | 0.01006725 | 0.02211644 | 0.02400177 | PF+Cem | 0 | 0 | -1.637709e-05 | -0.0002975785 | 8.79539e-05
437.8500061 | 437.8036 | 5.184758e-05 | 7342.056152 | 837.8821 | 0.01006526 | 0.0222044 | 0.02410095 | PF+Cem | 0 | 0 | 4.160605e-06 | 0.0001420773 | 7.499669e-05
441.0009155 | 441.0007 | 5.228488e-05 | 7515.703613 | 829.6813 | 0.01006327 | 0.02227939 | 0.02418552 | PF+Cem | 0 | 0 | 2.843364e-05 | 0.000661715 | 6.405068e-05
444.1500549 | 444.3014 | 5.272219e-05 | 7689.349609 | 821.44 | 0.01006127 | 0.02234344 | 0.02425775 | PF+Cem | 0 | 0 | 5.594965e-05 | 0.001250803 | 5.422418e-05
445.2000427 | 445.1336 | 5.289074e-05 | 7862.99707 | 813.237 | 0.01005928 | 0.02239767 | 0.0243189 | PF+Cem | 0 | 0 | 8.616343e-05 | 0.001897676 | 4.633706e-05
448.3501282 | 448.3644 | 5.333921e-05 | 8036.643066 | 805.0554 | 0.0100573 | 0.02244401 | 0.02437115 | PF+Cem | 0 | 0 | 9.900694e-05 | 0.002172664 | 3.99477e-05
451.5000916 | 451.5273 | 5.37837e-05 | 8210.289063 | 796.9534 | 0.01005534 | 0.02248395 | 0.0244162 | PF+Cem | 0 | 0 | 8.539131e-05 | 0.001881145 | 3.638529e-05
454.6504517 | 454.6997 | 5.419036e-05 | 8383.935547 | 788.6905 | 0.01005334 | 0.02252034 | 0.02445723 | PF+Cem | 0 | 0 | 7.29886e-05 | 0.001615601 | 3.353905e-05
455.7001648 | 455.7208 | 5.436141e-05 | 8557.582031 | 780.4776 | 0.01005135 | 0.02255388 | 0.02449505 | PF+Cem | 0 | 0 | 6.155499e-05 | 0.00137081 | 3.265302e-05
458.8506775 | 458.8841 | 5.47993e-05 | 8731.229492 | 772.2651 | 0.01004937 | 0.02258653 | 0.02453187 | PF+Cem | 0 | 0 | 5.042244e-05 | 0.001132469 | 3.338892e-05
462.0006104 | 461.9889 | 5.523953e-05 | 8904.875 | 764.0789 | 0.01004739 | 0.02261992 | 0.02456952 | PF+Cem | 0.001299318 | 0.001353221 | 3.903796e-05 | 0.000888739 | 3.605887e-05
465.1510925 | 465.2918 | 5.570111e-05 | 9078.522461 | 755.8572 | 0.0100456 | 0.0239553 | 0.0259634 | PF+Cem | 0 | 0 | 2.672559e-05 | 0.0006251484 | 4.02245e-05
466.2002564 | 466.226 | 5.583876e-05 | 9252.168945 | 747.662 | 0.01004362 | 0.02399552 | 0.02600876 | PF+Cem | 0.00151531 | 0.001578152 | 1.298942e-05 | 0.0003310826 | 3.797465e-05
469.3508301 | 469.3443 | 5.631019e-05 | 9425.81543 | 739.4689 | 0.01004188 | 0.02554881 | 0.02762974 | PF | 0 | 0 | 0 | 5.300897e-05 | 0
472.5003967 | 472.4338 | 5.675292e-05 | 9599.461914 | 731.2193 | 0.01003989 | 0.02554881 | 0.02762974 | PF+Cem | 0 | 0 | 7.837376e-19 | 5.300897e-05 | 2.290907e-18
475.6506958 | 475.6112 | 5.718333e-05 | 9773.108398 | 723.1358 | 0.01003794 | 0.02554881 | 0.02762974 | PF | 0.001680627 | 0.001750313 | 0 | 5.300897e-05 | 0
476.7008362 | 476.6249 | 5.734386e-05 | 9946.754883 | 714.8275 | 0.01003621 | 0.02722943 | 0.02938005 | PF | 0 | 0 | 0 | 5.300897e-05 | 0
479.8501282 | 479.8171 | 5.780231e-05 | 10120.40137 | 706.7019 | 0.01003426 | 0.02722943 | 0.02938005 | PF | 0.001165372 | 0.001213694 | 0 | 5.300897e-05 | 0
483.0007629 | 482.9788 | 5.825017e-05 | 10294.04785 | 698.4851 | 0.01003247 | 0.02839481 | 0.03059375 | PF | 0 | 0 | 0 | 5.300897e-05 | 0
486.1509094 | 486.1327 | 5.868398e-05 | 10467.69531 | 690.272 | 0.01003049 | 0.02839481 | 0.03059375 | PF | 0 | 0 | 0 | 5.300897e-05 | 0
487.2007141 | 487.2843 | 5.883621e-05 | 10641.34082 | 682.1327 | 0.01002854 | 0.02839481 | 0.03059375 | PF | 0.001260225 | 0.001312479 | 0 | 5.300897e-05 | 0
490.3505859 | 490.3956 | 5.929413e-05 | 10814.98828 | 673.8627 | 0.01002676 | 0.02965503 | 0.03190622 | PF | 0 | 0 | 0 | 5.300897e-05 | 0
493.5007324 | 493.4864 | 5.974333e-05 | 10988.63477 | 665.6195 | 0.01002477 | 0.02965503 | 0.03190622 | PF | 0 | 0 | 0 | 5.300897e-05 | 0
496.6504822 | 496.6776 | 6.020059e-05 | 11162.28027 | 657.517 | 0.01002283 | 0.02965503 | 0.03190622 | PF | 0.001233373 | 0.001284513 | 0 | 5.300897e-05 | 0
497.7001648 | 497.6368 | 6.031649e-05 | 11335.92773 | 649.3075 | 0.01002106 | 0.0308884 | 0.03319074 | PF | 0 | 0 | 0 | 5.300897e-05 | 0
500.8504334 | 500.8653 | 6.079477e-05 | 11509.57422 | 641.0562 | 0.01001908 | 0.0308884 | 0.03319074 | PF | 0 | 0 | 0 | 5.300897e-05 | 0
504.0005798 | 504.0471 | 6.121316e-05 | 11683.2207 | 632.8527 | 0.01001711 | 0.0308884 | 0.03319074 | PF | 0.00122419 | 0.00127495 | 0 | 5.300897e-05 | 0
507.1506653 | 507.1479 | 6.167642e-05 | 11856.86719 | 624.6887 | 0.01001535 | 0.03211259 | 0.03446569 | PF | 0 | 0 | 0 | 5.300897e-05 | 0
508.2003784 | 508.2304 | 6.181459e-05 | 12030.51367 | 616.5265 | 0.01001339 | 0.03211259 | 0.03446569 | PF | 0 | 0 | 0 | 5.300897e-05 | 0
511.3503418 | 511.3601 | 6.226902e-05 | 12204.16016 | 608.2454 | 0.01001141 | 0.03211259 | 0.03446569 | BF | 0.001697954 | 0.001768359 | 0 | 5.300897e-05 | 0
514.5001831 | 514.539 | 6.271078e-05 | 12377.80664 | 600.0801 | 0.01000974 | 0.03381055 | 0.03623405 | BF | 0 | 0 | 0 | 5.300897e-05 | 0
517.6502075 | 517.5945 | 6.317871e-05 | 12551.45313 | 591.9388 | 0.01000778 | 0.03381055 | 0.03623405 | BF | 0.001026175 | 0.001068725 | 0 | 5.300897e-05 | 0
518.7011719 | 518.6187 | 6.33141e-05 | 12725.09961 | 583.6469 | 0.01000597 | 0.03483672 | 0.03730277 | BF | 0 | 0 | 0 | 5.300897e-05 | 0
521.8502197 | 521.8207 | 6.378899e-05 | 12898.74609 | 575.4863 | 0.01000401 | 0.03483672 | 0.03730277 | BF | 0.001229104 | 0.001280068 | 0 | 5.300897e-05 | 0
525.0010986 | 525.008 | 6.425149e-05 | 13072.39258 | 567.2858 | 0.01000226 | 0.03606583 | 0.03858284 | BF | 0 | 0 | 0 | 5.300897e-05 | 0
528.1505127 | 528.1513 | 6.465781e-05 | 13246.03906 | 559.0579 | 0.01000029 | 0.03606583 | 0.03858284 | BF | 0.001751434 | 0.001824056 | 0 | 5.300897e-05 | 0
529.2000122 | 529.1564 | 6.483262e-05 | 13419.68652 | 550.8736 | 0.00999864 | 0.03781726 | 0.0404069 | BF | 0.001388185 | 0.001445745 | 0 | 5.300897e-05 | 0
532.3502197 | 532.2654 | 6.529105e-05 | 13593.33398 | 542.6371 | 0.009996914 | 0.03920545 | 0.04185264 | BF | 0.001175478 | 0.001224218 | 0 | 5.300897e-05 | 0
535.5007935 | 535.4957 | 6.572964e-05 | 13766.97949 | 534.4751 | 0.00999517 | 0.04038092 | 0.04307686 | BF | 0.001195617 | 0.001245192 | 0 | 5.300897e-05 | 0
538.6500244 | 538.7064 | 6.616553e-05 | 13940.62598 | 526.2951 | 0.009993427 | 0.04157654 | 0.04432205 | BF | 0.001533582 | 0.00159717 | 0 | 5.300897e-05 | 0
539.7011719 | 539.7038 | 6.63263e-05 | 14114.27246 | 518.0882 | 0.009991741 | 0.04311012 | 0.04591922 | BF | 0.001389827 | 0.001447455 | 0 | 5.300897e-05 | 0
542.8502808 | 542.8541 | 6.676466e-05 | 14287.91895 | 509.8348 | 0.00999002 | 0.04449995 | 0.04736668 | BF | 0.001355144 | 0.001411333 | 0 | 5.300897e-05 | 0
546.0004273 | 545.9802 | 6.722183e-05 | 14461.56543 | 501.6695 | 0.009988317 | 0.04585509 | 0.04877801 | BF | 0.001572071 | 0.001637255 | 0 | 5.300897e-05 | 0
549.151062 | 549.1733 | 6.769005e-05 | 14635.21191 | 493.4944 | 0.009986652 | 0.04742716 | 0.05041526 | BF | 0.001444195 | 0.001504077 | 0 | 5.300897e-05 | 0
550.2010498 | 550.2178 | 6.783473e-05 | 14808.85938 | 485.2373 | 0.009984947 | 0.04887136 | 0.05191934 | BF | 0.001392687 | 0.001450434 | 0 | 5.300897e-05 | 0
553.3510742 | 553.4228 | 6.828188e-05 | 14982.50488 | 477.0977 | 0.009983263 | 0.05026405 | 0.05336977 | BF | 0.001483762 | 0.001545285 | 0 | 5.300897e-05 | 0
556.5001221 | 556.5416 | 6.868414e-05 | 15156.15137 | 468.8619 | 0.009981575 | 0.05174781 | 0.05491506 | BF | 0.001262852 | 0.001315215 | 0 | 5.300897e-05 | 0
559.6507568 | 559.6298 | 6.915782e-05 | 15329.79785 | 460.6848 | 0.009979862 | 0.05301066 | 0.05623027 | BF | 0.001334471 | 0.001389803 | 0 | 5.300897e-05 | 0
560.7008667 | 560.7075 | 6.93274e-05 | 15503.44434 | 452.5302 | 0.00997817 | 0.05434513 | 0.05762008 | BF | 0.00142983 | 0.001489116 | 0 | 5.300897e-05 | 0
563.8509522 | 563.8884 | 6.973053e-05 | 15677.09277 | 444.2997 | 0.009976479 | 0.05577496 | 0.05910919 | BF | 0.001174571 | 0.001223274 | 0 | 5.300897e-05 | 0
567.0002441 | 567.0632 | 7.020268e-05 | 15850.73828 | 436.0663 | 0.009974742 | 0.05694953 | 0.06033247 | BF | 0.001164728 | 0.001213022 | 0 | 5.300897e-05 | 0
570.1506348 | 570.113 | 7.066627e-05 | 16024.38477 | 427.8742 | 0.009973015 | 0.05811426 | 0.06154549 | MS | 0.001095123 | 0.001140531 | 0 | 5.300897e-05 | 0
571.2004395 | 571.2123 | 7.0832e-05 | 16198.03125 | 419.6579 | 0.00997127 | 0.05920938 | 0.06268602 | MS | 0.001098333 | 0.001143875 | 0 | 5.300897e-05 | 0
574.350708 | 574.3433 | 7.126312e-05 | 16371.67773 | 411.4688 | 0.009969534 | 0.06030772 | 0.0638299 | MS | 0 | 0 | 0 | 5.300897e-05 | 0
577.5002441 | 577.4178 | 7.173197e-05 | 16545.32422 | 403.297 | 0.009967593 | 0.06030772 | 0.0638299 | MS | 0.002703436 | 0.002815532 | 0 | 5.300897e-05 | 0
580.6508179 | 580.5968 | 7.21568e-05 | 16718.9707 | 395.0924 | 0.009966165 | 0.06301115 | 0.06664543 | MS | 0.00166592 | 0.001734996 | 0 | 5.300897e-05 | 0
581.7004395 | 581.6946 | 7.231276e-05 | 16892.61719 | 386.8925 | 0.009964542 | 0.06467707 | 0.06838042 | MS | 0.005637649 | 0.005871409 | 0 | 5.300897e-05 | 0
584.8504028 | 584.9149 | 7.276553e-05 | 17066.26367 | 378.7194 | 0.009963702 | 0.07031472 | 0.07425183 | MS | 0.05588569 | 0.05820294 | 0 | 5.300897e-05 | 0
588.0003662 | 587.9476 | 7.319973e-05 | 17239.91016 | 370.5088 | 0.009972674 | 0.1262004 | 0.1324548 | MS | 0.05605672 | 0.05838106 | 0 | 5.300897e-05 | 0
591.1501465 | 591.1035 | 7.364806e-05 | 17413.55664 | 362.3542 | 0.009981757 | 0.1822571 | 0.1908358 | MS | 0.04077566 | 0.04246639 | 0 | 5.300897e-05 | 0
592.2001343 | 592.2401 | 7.382922e-05 | 17587.20313 | 354.0883 | 0.009987884 | 0.2230328 | 0.2333022 | MS | 0.02846514 | 0.02964542 | 0 | 5.300897e-05 | 0
595.3499756 | 595.2726 | 7.428488e-05 | 17760.84961 | 345.9056 | 0.009991662 | 0.2514979 | 0.2629476 | MS | 0.02098918 | 0.02185948 | 0 | 5.300897e-05 | 0
598.5 | 598.5147 | 7.472883e-05 | 17934.49805 | 337.6972 | 0.009993999 | 0.2724871 | 0.2848071 | MS | 0.01612622 | 0.01679488 | 0 | 5.300897e-05 | 0
601.6511841 | 601.6873 | 7.516059e-05 | 18108.14453 | 329.4441 | 0.009995393 | 0.2886133 | 0.301602 | MS | 0.01291917 | 0.01345485 | 0 | 5.300897e-05 | 0
602.7011108 | 602.6976 | 7.529112e-05 | 18281.79102 | 321.2477 | 0.009996185 | 0.3015325 | 0.3150569 | MS | 0.01054658 | 0.01098389 | 0 | 5.300897e-05 | 0
605.8508301 | 605.877 | 7.576742e-05 | 18455.4375 | 313.1124 | 0.009996537 | 0.3120791 | 0.3260407 | MS | 0.008958028 | 0.009329465 | 0 | 5.300897e-05 | 0
609.0010986 | 608.9952 | 7.621883e-05 | 18629.08398 | 304.889 | 0.009996567 | 0.3210371 | 0.3353702 | MS | 0.007748027 | 0.008069292 | 0 | 5.300897e-05 | 0
612.1502075 | 612.083 | 7.664785e-05 | 18802.73047 | 296.6956 | 0.009996374 | 0.3287851 | 0.3434395 | MS | 0.006854999 | 0.007139235 | 0 | 5.300897e-05 | 0
613.2011719 | 613.1421 | 7.680569e-05 | 18976.37695 | 288.4239 | 0.009995997 | 0.3356401 | 0.3505787 | MS | 0.006214126 | 0.006471789 | 0 | 5.300897e-05 | 0
616.3500366 | 616.3276 | 7.72884e-05 | 19150.02344 | 280.2916 | 0.009995529 | 0.3418543 | 0.3570505 | MS | 0.005621789 | 0.005854891 | 0 | 5.300897e-05 | 0
619.5011597 | 619.5001 | 7.773196e-05 | 19323.66992 | 272.0774 | 0.009994932 | 0.3474761 | 0.3629054 | MS | 0.004945078 | 0.005150121 | 0 | 5.300897e-05 | 0
622.6507568 | 622.6364 | 7.815275e-05 | 19497.31641 | 263.9004 | 0.009994215 | 0.3524211 | 0.3680555 | MS | 0.004608895 | 0.004799998 | 0 | 5.300897e-05 | 0
623.7011719 | 623.6465 | 7.828835e-05 | 19670.96289 | 255.6643 | 0.009993423 | 0.35703 | 0.3728555 | MS | 0.004332721 | 0.004512373 | 0 | 5.300897e-05 | 0
626.850708 | 626.7637 | 7.875909e-05 | 19844.60938 | 247.4648 | 0.00999259 | 0.3613627 | 0.3773679 | MS | 0.004400897 | 0.004583377 | 0 | 5.300897e-05 | 0
630.0003662 | 630.0939 | 7.920164e-05 | 20018.25586 | 239.231 | 0.00999177 | 0.3657636 | 0.3819513 | MS | 0.004161263 | 0.004333806 | 0 | 5.300897e-05 | 0
633.1506348 | 633.257 | 7.963293e-05 | 20191.90234 | 231.0872 | 0.009990926 | 0.3699249 | 0.3862851 | MS | 0.003704551 | 0.003858157 | 0 | 5.300897e-05 | 0
634.2006836 | 634.2365 | 7.978284e-05 | 20365.54883 | 222.8555 | 0.009989975 | 0.3736295 | 0.3901432 | MS | 0.003741571 | 0.003896712 | 0 | 5.300897e-05 | 0
637.350708 | 637.3447 | 8.026017e-05 | 20539.19531 | 214.6314 | 0.00998904 | 0.377371 |  |  | 0.0001 |  | 0 | 5.300897e-05 | 0
640.5006104 | 640.5533 | 8.068086e-05
643.6503296 | 643.5787 | 8.11322e-05
644.7005005 | 644.6544 | 8.128514e-05
647.8502197 | 647.8873 | 8.170954e-05
651.0007935 | 650.9129 | 8.220708e-05
654.151001 | 654.2335 | 8.261364e-05
655.2009888 | 655.2553 | 8.275554e-05
658.350769 | 658.2788 | 8.319108e-05
661.5006104 | 661.5106 | 8.3645e-05
664.6506958 | 664.5602 | 8.412928e-05
665.7005615 | 665.6986 | 8.426447e-05
668.8508911 | 668.8274 | 8.46934e-05
672.0007935 | 672.0197 | 8.513188e-05
675.151062 | 675.0956 | 8.557973e-05
676.2000122 | 676.1943 | 8.573519e-05
679.3509522 | 679.324 | 8.617124e-05
682.5009155 | 682.4741 | 8.660591e-05
685.6509399 | 685.6854 | 8.707848e-05
686.7009277 | 686.7253 | 8.720493e-05
689.8499756 | 689.8966 | 8.765736e-05
693.0007935 | 692.9535 | 8.811096e-05
696.1504517 | 696.2502 | 8.855769e-05
697.2004395 | 697.1327 | 8.870131e-05
700.3503418 | 700.3678 | 8.916349e-05
703.5009766 | 703.5089 | 8.959049e-05
706.6511841 | 706.7034 | 8.999739e-05
707.7009888 | 707.7389 | 9.01562e-05
710.8502197 | 710.8557 | 9.059865e-05
714.0009155 | 713.9804 | 9.101294e-05
717.1506958 | 717.086 | 9.147443e-05
718.2004395 | 718.2054 | 9.161029e-05
721.3500977 | 721.4238 | 9.204369e-05
724.5001221 | 724.5168 | 9.247252e-05
727.6506958 | 727.6625 | 9.290688e-05
728.7009277 | 728.7234 | 9.300784e-05
731.8500366 | 731.8269 | 9.349471e-05
735.0011597 | 734.9682 | 9.386444e-05
738.1505737 | 738.2544 | 9.431914e-05
739.2005615 | 739.2054 | 9.450288e-05
742.3500977 | 742.3143 | 9.488189e-05
745.5005493 | 745.51 | 9.531733e-05
748.6508789 | 748.5966 | 9.584763e-05
749.7006836 | 749.6804 | 9.601797e-05
752.8501587 | 752.8613 | 9.648789e-05
756.0003052 | 755.9761 | 9.697417e-05
759.1511841 | 759.2617 | 9.745372e-05
760.2011719 | 760.257 | 9.760378e-05
763.3509522 | 763.3269 | 9.808511e-05
766.5006714 | 766.4867 | 9.852813e-05
769.6502075 | 769.6521 | 9.898656e-05
770.7003784 | 770.6779 | 9.916988e-05
773.8501587 | 773.8222 | 9.961116e-05
777.0004273 | 776.9125 | 0.0001001243
780.1506348 | 780.1338 | 0.0001006153
781.2009277 | 781.1763 | 0.0001007846
784.3508301 | 784.2868 | 0.0001012344
787.5 | 787.514 | 0.0001017138
790.6502686 | 790.7378 | 0.0001022255
791.7001343 | 791.7419 | 0.0001023783
794.8510742 | 794.8483 | 0.0001028745
798.0006714 | 797.9237 | 0.0001033755
801.151001 | 801.2051 | 0.0001038444
802.2000122 | 802.122 | 0.0001040371
805.350647 | 805.3003 | 0.0001045131
808.5001831 | 808.5874 | 0.0001050236
811.6508179 | 811.6323 | 0.0001055082
812.7000732 | 812.7062 | 0.0001056836
815.8499756 | 815.8127 | 0.0001061999
819 | 818.9554 | 0.0001067074
822.1506958 | 822.1759 | 0.0001072134
823.2006836 | 823.2702 | 0.0001073854
826.3504639 | 826.3492 | 0.0001078819
829.5004883 | 829.5326 | 0.0001083884
832.6500244 | 832.7294 | 0.0001088909
833.7011719 | 833.5149 | 0.0001090409
836.8502197 | 836.9766 | 0.0001094847
840.0007324 | 839.962 | 0.0001095178
843.1508789 | 843.2053 | 0.0001084126
844.2009888 | 844.1308 | 0.0001075518
847.350769 | 847.3765 | 0.0001037913
850.5008545 | 850.5506 | 9.886612e-05
853.6506348 | 853.6387 | 9.401024e-05
854.7008667 | 854.738 | 9.262839e-05
857.8502808 | 857.8975 | 8.954929e-05
861.0010376 | 860.9669 | 8.774131e-05
864.1502686 | 864.108 | 8.686975e-05
865.2005615 | 865.0889 | 8.668329e-05
868.350708 | 868.3492 | 8.656926e-05
871.5010986 | 871.5185 | 8.677241e-05
874.6500855 | 874.7562 | 8.72022e-05
875.7009277 | 875.7805 | 8.734055e-05
878.8502197 | 878.8436 | 8.786896e-05
882.0008545 | 881.9625 | 8.850481e-05
885.1500244 | 885.187 | 8.912371e-05
886.2000732 | 886.1441 | 8.936757e-05
889.3500977 | 889.4355 | 9.004879e-05
892.5007935 | 892.4972 | 9.077472e-05
895.6501465 | 895.6833 | 9.151633e-05
896.7001343 | 896.6942 | 9.174138e-05
899.8501587 | 899.7868 | 9.244082e-05
903.0004273 | 903.036 | 9.319351e-05
906.1505737 | 906.202 | 9.400213e-05
907.2005615 | 907.1432 | 9.421054e-05
910.350708 | 910.4156 | 9.496536e-05
913.5001221 | 913.5436 | 9.569318e-05
916.6508789 | 916.6029 | 9.644292e-05
917.7005615 | 917.7538 | 9.671925e-05
920.850647 | 920.762 | 9.750247e-05
924.0002441 | 923.9714 | 9.823856e-05
927.1500855 | 927.1435 | 9.903521e-05
928.2009277 | 928.22 | 9.927331e-05
931.3501587 | 931.3353 | 0.0001000314
934.5011597 | 934.4988 | 0.0001008054
937.6509399 | 937.6756 | 0.0001015505
938.7006836 | 938.7303 | 0.0001018111
941.8503418 | 941.8138 | 0.0001026012
945.000061 | 945.048 | 0.0001033733
948.1500855 | 948.1077 | 0.0001041307
949.2002564 | 949.2341 | 0.0001044363
952.3501587 | 952.3129 | 0.000105216
955.5004883 | 955.4844 | 0.0001060063
958.6500855 | 958.6053 | 0.0001067506
959.7009888 | 959.6461 | 0.0001070527
962.8505249 | 962.7998 | 0.0001078138
966.0010376 | 965.9682 | 0.0001086378
969.1503906 | 969.0679 | 0.0001093898
970.2011719 | 970.166 | 0.0001096868
973.3505249 | 973.337 | 0.0001104907
976.5005493 | 976.4984 | 0.0001112819
979.6499634 | 979.6255 | 0.0001120607
980.7001343 | 980.7296 | 0.0001123134
983.850769 | 983.9111 | 0.0001131168
987.0004273 | 986.9656 | 0.000113915
990.1509399 | 990.1651 | 0.0001146735
991.2011108 | 991.2306 | 0.0001149503
994.350708 | 994.3288 | 0.0001157399
997.5006714 | 997.4995 | 0.0001165543
1000.650818 | 1000.719 | 0.0001173103
1001.700195 | 1001.807 | 0.0001176064
1004.850159 | 1004.869 | 0.0001184077
1008.000488 | 1007.93 | 0.0001191954
1011.150085 | 1011.114 | 0.0001200145
1012.200867 | 1012.254 | 0.0001202308
1015.350342 | 1015.274 | 0.0001210264
1018.501038 | 1018.52 | 0.0001218076
1021.650696 | 1021.602 | 0.0001225585
1022.7005 | 1022.699 | 0.0001228529
1025.850342 | 1025.856 | 0.0001236316
1029.000977 | 1028.99 | 0.0001243913
1032.150146 | 1032.145 | 0.0001252363
1033.200928 | 1033.146 | 0.0001254644
1036.349976 | 1036.355 | 0.0001262201
1039.501099 | 1039.531 | 0.0001269333
1042.651001 | 1042.658 | 0.0001277267
1043.700684 | 1043.758 | 0.0001279449
1050.752075 | 1049.61 | 0.0001293784
1054.352173 | 1049.98 | 0.0001294529
1065.151245 | 1050.017 | 0.0001293966
1075.951294 | 1050.005 | 0.0001293527
1086.751709 | 1049.961 | 0.0001292966
1097.551636 | 1049.993 | 0.0001292405
1108.351929 | 1049.975 | 0.0001291896
1119.152222 | 1049.965 | 0.0001291343
1129.95105 | 1049.998 | 0.0001290895
1140.751465 | 1049.995 | 0.0001290387
1151.551758 | 1050.027 | 0.0001289901
1162.351929 | 1049.964 | 0.0001289203
1173.152222 | 1050.01 | 0.0001288846
1183.952026 | 1049.972 | 0.0001288269
1194.751099 | 1050.016 | 0.0001287866
1205.551392 | 1050.013 | 0.0001287338
1216.352051 | 1049.991 | 0.000128695
1227.151123 | 1050.006 | 0.0001286716
1237.951782 | 1049.96 | 0.0001286555
1248.752075 | 1049.953 | 0.0001286012
1259.55188 | 1050.066 | 0.000128544
1270.351196 | 1050.009 | 0.0001285084
1281.152222 | 1050.035 | 0.0001284822
1291.951294 | 1050.002 | 0.000128439
1302.751831 | 1050.012 | 0.0001284135
1313.551514 | 1049.979 | 0.0001283483
1324.35144 | 1050.033 | 0.000128333
1335.151489 | 1050.049 | 0.0001282753
1345.951538 | 1050.014 | 0.0001282491
1356.751465 | 1049.99 | 0.0001282325
1367.552246 | 1050.01 | 0.0001282017
1378.351685 | 1049.985 | 0.000128153
1389.151367 | 1049.937 | 0.000128092
1399.951172 | 1049.991 | 0.0001280627
1410.751099 | 1050.022 | 0.0001280518
1421.551758 | 1049.999 | 0.0001280264
1432.351074 | 1049.936 | 0.0001280008
1443.151611 | 1050.006 | 0.0001279898
1453.951416 | 1050.041 | 0.000127955
1464.751953 | 1049.972 | 0.0001279013
1475.551636 | 1050.043 | 0.0001278861
1486.351196 | 1050.055 | 0.0001278586
1497.151733 | 1050.017 | 0.0001278353
1507.952148 | 1050.009 | 0.0001278293
1518.751953 | 1049.953 | 0.0001278339
1529.551514 | 1049.921 | 0.0001277919
1540.351196 | 1050.028 | 0.0001277883
1551.151123 | 1050.021 | 0.0001277628
1561.951416 | 1049.982 | 0.0001277371
1572.751343 | 1049.943 | 0.0001276838
1583.552124 | 1050.042 | 0.0001276841
1594.351929 | 1049.947 | 0.0001276339
1605.151611 | 1050.006 | 0.0001276204
1615.952148 | 1050.023 | 0.0001276083
1626.751709 | 1050.067 | 0.0001275806
1637.551147 | 1050.003 | 0.0001275684
1648.351318 | 1050.058 | 0.0001275391
1659.151611 | 1050.021 | 0.0001275023
1669.952026 | 1049.968 | 0.0001274892
1680.751343 | 1050.039 | 0.000127475
1691.551147 | 1049.978 | 0.0001274396
1702.351685 | 1049.997 | 0.0001274307
1713.151611 | 1049.973 | 0.0001274164
1723.951782 | 1049.999 | 0.0001274176
1734.751343 | 1050.057 | 0.0001273949
1745.552124 | 1049.973 | 0.0001273761
1756.352173 | 1050.028 | 0.0001273621
1767.151855 | 1050.008 | 0.0001273143
1777.951904 | 1049.901 | 0.000127306
1788.751221 | 1050.023 | 0.0001272705
1799.551636 | 1050.013 | 0.0001272746
1810.351318 | 1049.976 | 0.0001272242
1821.151367 | 1050.01 | 0.0001272322
1831.951294 | 1050.028 | 0.0001271925
1842.751099 | 1049.987 | 0.0001271882
1853.55127 | 1049.992 | 0.0001271801
1864.351196 | 1050.003 | 0.0001271437
1875.151123 | 1049.957 | 0.0001271114
1885.951294 | 1050.01 | 0.0001271242
1896.752197 | 1050.004 | 0.0001270986
1907.551636 | 1050.012 | 0.0001270884
1918.351685 | 1050.042 | 0.0001270948
1929.151978 | 1049.973 | 0.000127063
1939.95105 | 1050.031 | 0.000127048
1950.751221 | 1050.014 | 0.0001270345
1961.551636 | 1049.963 | 0.0001270324
1972.352051 | 1050.016 | 0.0001270034
1983.151123 | 1049.976 | 0.0001269565
1993.95166 | 1049.962 | 0.0001269381
2004.751831 | 1050.018 | 0.0001269338
2015.552124 | 1050.014 | 0.0001269188
2026.351563 | 1050.017 | 0.0001268862
2037.151367 | 1050.098 | 0.0001268535
2047.951538 | 1050.007 | 0.0001268635
2058.751465 | 1049.996 | 0.000126851
2069.552002 | 1049.999 | 0.0001268179
2080.351318 | 1050.005 | 0.0001268011
2091.151611 | 1050 | 0.0001267657
2101.95166 | 1049.951 | 0.000126738
2112.751709 | 1049.955 | 0.0001267464
2123.551758 | 1050.047 | 0.0001267094
2134.351318 | 1050.035 | 0.0001266908
2145.151855 | 1049.95 | 0.0001266704
2155.951172 | 1050.017 | 0.0001266954
2166.751465 | 1049.953 | 0.0001266604
2177.551758 | 1049.954 | 0.0001266489
2188.352051 | 1049.968 | 0.0001266437
2199.151123 | 1050.022 | 0.0001266136
2209.951172 | 1050.004 | 0.0001266128
2220.752197 | 1050.022 | 0.0001265688
2231.551758 | 1050.003 | 0.0001265648
2242.351563 | 1049.959 | 0.000126556
2253.151611 | 1050.052 | 0.0001265514
2263.952148 | 1049.963 | 0.0001265177
2274.751221 | 1050.012 | 0.0001265187
2285.551025 | 1050.004 | 0.000126474
2296.352051 | 1049.978 | 0.0001264961
2307.151367 | 1050.002 | 0.0001264747
2317.952148 | 1049.933 | 0.0001264464
2328.752197 | 1050.029 | 0.0001264366
2339.551025 | 1049.992 | 0.0001264312
2350.352051 | 1049.985 | 0.0001264115
2361.151855 | 1049.979 | 0.0001263811
2371.95166 | 1049.995 | 0.0001263809
2382.751465 | 1050.03 | 0.0001263608
2393.551758 | 1050.02 | 0.0001263428
2404.352051 | 1049.993 | 0.0001263311
2415.151123 | 1049.936 | 0.0001262988
2425.951416 | 1050.003 | 0.0001262939
2436.751953 | 1049.953 | 0.0001262724
2447.55127 | 1049.976 | 0.0001262492
2458.351318 | 1050.03 | 0.0001262392
2469.151855 | 1049.978 | 0.0001262106
2479.952148 | 1050.016 | 0.0001261957
2490.751709 | 1049.993 | 0.0001261834
2501.55127 | 1049.963 | 0.0001261453
2512.352051 | 1050.01 | 0.0001261245
2523.151855 | 1049.972 | 0.0001261501
2533.951416 | 1049.996 | 0.0001261472
2544.751221 | 1049.99 | 0.0001261182
2555.551514 | 1050.014 | 0.0001261027
2566.351074 | 1050.006 | 0.0001260951
2577.151855 | 1049.965 | 0.0001260852
2587.951172 | 1049.987 | 0.0001260639
2598.752197 | 1050.009 | 0.0001260556
2609.55127 | 1050.022 | 0.0001260441
2620.351563 | 1049.999 | 0.0001260401
2631.151367 | 1050.046 | 0.0001259998
2641.95166 | 1049.967 | 0.0001260119
2652.751465 | 1049.969 | 0.0001259767
2663.551025 | 1049.996 | 0.0001259544
2674.351318 | 1049.98 | 0.0001259768
2685.151611 | 1050.027 | 0.0001259112
2695.95166 | 1049.967 | 0.0001258944
2706.752197 | 1049.956 | 0.0001258643
2717.551758 | 1050.05 | 0.000125872
2728.351807 | 1049.991 | 0.0001258749
2739.151367 | 1049.959 | 0.0001258339
2749.952148 | 1050.018 | 0.0001258273
2760.751465 | 1049.969 | 0.000125813
2771.551025 | 1050.006 | 0.0001257894
2782.351074 | 1050.014 | 0.0001258002
2793.151123 | 1050.05 | 0.0001257925
2803.951904 | 1049.993 | 0.0001257748
2814.751953 | 1049.943 | 0.0001257534
2825.551758 | 1049.991 | 0.0001257535
2836.351807 | 1049.944 | 0.0001257231
2847.1521 | 1050.043 | 0.00012568
2870.657715 | 1049.015 | 0.0001254047
2892.36377 | 1048.071411 | 0.0001252001114
2914.069092 | 1046.929321 | 0.000124861824
2935.775635 | 1045.827759 | 0.0001245589829
2957.481201 | 1044.980835 | 0.0001242588806
2979.186523 | 1044.016846 | 0.0001240487976
3000.892578 | 1042.929565 | 0.0001237814484
3022.598145 | 1041.803833 | 0.0001235004349
3044.303711 | 1040.765625 | 0.0001232030716
3066.010498 | 1039.778076 | 0.0001229275131
3087.715576 | 1038.821899 | 0.0001226355972
3109.421631 | 1037.727539 | 0.0001223573151
3131.127686 | 1036.748291 | 0.0001220790405
3152.833496 | 1035.529907 | 0.0001218225861
3174.538818 | 1034.630859 | 0.0001215279388
3196.245117 | 1033.725464 | 0.0001212633057
3217.950195 | 1032.61792 | 0.0001209741135
3239.65625 | 1031.556519 | 0.0001207204056
3261.362549 | 1030.466187 | 0.0001204175644
3283.068604 | 1029.605835 | 0.0001201392822
3304.77417 | 1028.399902 | 0.0001198446426
3326.480225 | 1027.611328 | 0.0001196018295
3348.185059 | 1026.360107 | 0.0001193208237
3369.890869 | 1025.4375 | 0.0001190043488
3391.59668 | 1024.393799 | 0.0001187479019
3413.302734 | 1023.373169 | 0.000118455986
3435.008789 | 1022.262756 | 0.0001181695175
3456.715332 | 1021.366638 | 0.0001179376221
3478.420898 | 1020.204102 | 0.0001176675339
3500.126709 | 1019.327332 | 0.0001173947067
3521.832031 | 1018.22113 | 0.0001171873703
3543.538574 | 1017.151245 | 0.0001168927231
3565.243896 | 1016.253967 | 0.0001166007996
3586.950195 | 1015.05304 | 0.0001163498154
3608.655273 | 1014.078064 | 0.0001160824432
3630.36084 | 1013.194946 | 0.0001158014374
3652.06665 | 1012.111755 | 0.0001154904251
3673.772461 | 1011.038574 | 0.000115217598
3695.478271 | 1010.04541 | 0.0001149420548
3717.18457 | 1009.19397 | 0.000114718338
3738.890381 | 1008.035339 | 0.0001144155121
3760.596191 | 1006.987915 | 0.0001141372299
3782.302246 | 1005.94281 | 0.0001139326172
3804.007568 | 1004.959961 | 0.00011363797
3825.714111 | 1003.896606 | 0.0001133897018
3847.419189 | 1002.711914 | 0.0001130950546
3869.125732 | 1001.867249 | 0.0001129013519
3890.830811 | 1000.846985 | 0.0001125766983
3912.536377 | 999.8539429 | 0.0001123502579
3934.242676 | 998.7921753 | 0.000112074707
3955.948486 | 997.6599731 | 0.0001118237152
3977.655029 | 996.6990967 | 0.0001115072403
3999.360596 | 995.6161499 | 0.0001112807999
4021.06665 | 994.6943359 | 0.000110964325
4042.771973 | 993.7995606 | 0.0001107460709
4064.477539 | 992.5765991 | 0.0001104104996
4086.183594 | 991.6130981 | 0.000110257721
4107.88916 | 990.6536255 | 0.0001099658051
4129.594727 | 989.5631104 | 0.000109753006
4151.30127 | 988.5772705 | 0.0001094037933
4173.006836 | 987.4268799 | 0.0001091691589
4194.713379 | 986.4368897 | 0.000108879982
4216.417969 | 985.5012817 | 0.0001086371689
4238.124512 | 984.3499756 | 0.0001083588944
4259.830566 | 983.4832153 | 0.0001080506058
4281.535645 | 982.4691162 | 0.0001078132477
4303.242188 | 981.401062 | 0.0001075295181
4324.947266 | 980.2386475 | 0.0001072894363
4346.653809 | 979.3775024 | 0.0001070056992
4368.358887 | 978.302002 | 0.0001067274246
4390.064453 | 977.2818604 | 0.0001064955368
4411.770508 | 976.2275391 | 0.0001062226944
4433.476563 | 975.2324829 | 0.0001059553452
4455.182617 | 974.0730591 | 0.000105682518
4476.887695 | 973.236084 | 0.0001054860916
4498.59375 | 972.2037354 | 0.0001051614304
4520.300293 | 971.0458984 | 0.0001048613281
4542.005371 | 970.119751 | 0.0001046403427
4563.712402 | 969.0250244 | 0.0001043484268
4585.416992 | 968.1517944 | 0.0001041301727
4607.123047 | 966.9822388 | 0.0001038628082
4628.828613 | 966.0560303 | 0.0001036418228
4650.534668 | 965.112793 | 0.0001033771896
4672.241211 | 963.9412231 | 0.0001031098251
4693.946777 | 962.8640747 | 0.0001027960815
4715.651855 | 961.8209839 | 0.0001025369034
4737.358398 | 960.9768677 | 0.0001022831802
4759.063477 | 959.9620972 | 0.0001020130844
4780.770508 | 958.864563 | 0.0001017702713
4802.475098 | 957.8121948 | 0.0001015165482
4824.181641 | 956.8305054 | 0.0001012737427
4845.887695 | 955.7304688 | 0.0001009845505
4867.593262 | 954.8477783 | 0.0001007635651
4889.298828 | 953.8812256 | 0.0001004743729
4911.005371 | 952.5632935 | 0.0001002070084
4932.709961 | 951.5941162 | 9.997511292e-05
4954.416992 | 950.6463623 | 9.9677742e-05
4976.121582 | 949.8047485 | 9.939945984e-05
4997.827637 | 948.7949829 | 9.912391663e-05
5019.533691 | 947.4725952 | 9.895749664e-05
5041.240234 | 946.5991211 | 9.868466949e-05
5062.945801 | 945.6315308 | 9.842003632e-05
5084.651367 | 944.4102173 | 9.811447906e-05
5106.356934 | 943.3677368 | 9.782528687e-05
5128.063477 | 942.3377075 | 9.755793762e-05
5149.769043 | 941.4315186 | 9.737786102e-05
5171.474121 | 940.3136597 | 9.714868927e-05
5193.180176 | 939.3081665 | 9.682403564e-05
5214.88623 | 938.2485352 | 9.658395386e-05
5236.592285 | 937.2376709 | 9.631658936e-05
5258.297852 | 936.2226563 | 9.607923889e-05
5280.003906 | 935.1810303 | 9.591008759e-05
5301.708984 | 934.2550659 | 9.559906769e-05
5323.415039 | 933.2559815 | 9.530988312e-05
5345.121094 | 932.1615601 | 9.506161499e-05
5366.827148 | 931.1381226 | 9.480516052e-05
5388.533203 | 930.1055298 | 9.4532341e-05
5410.239258 | 929.1990967 | 9.431135559e-05
5431.944336 | 927.9798584 | 9.406855011e-05
5453.649902 | 927.1353149 | 9.379573059e-05
5475.355957 | 925.9508057 | 9.355290222e-05
5497.061523 | 924.918335 | 9.328555298e-05
5518.767578 | 923.8607178 | 9.300454712e-05
5540.473145 | 922.9732666 | 9.274809265e-05
5562.178711 | 921.8395996 | 9.252165222e-05
5583.884766 | 921.0259399 | 9.227339172e-05
5605.59082 | 919.8596191 | 9.204693604e-05
5627.296875 | 918.8074341 | 9.171955872e-05
5649.002441 | 917.8651123 | 9.148493958e-05
5670.708496 | 916.8115845 | 9.122303009e-05
5692.415039 | 915.9301758 | 9.096385193e-05
5714.119629 | 914.8308716 | 9.074013519e-05
5735.826172 | 913.7106323 | 9.050823975e-05
5757.532227 | 912.7362671 | 9.024906158e-05
5779.237793 | 911.6428833 | 8.9954422e-05
5800.942871 | 910.5395508 | 8.971705627e-05
5822.648926 | 909.6566162 | 8.946060944e-05
5844.354492 | 908.4917603 | 8.923416901e-05
5866.060547 | 907.6906128 | 8.892588043e-05
5887.766113 | 906.4295044 | 8.873490143e-05
5909.472168 | 905.607666 | 8.846753693e-05
5931.177734 | 904.612915 | 8.821927643e-05
5952.884766 | 903.4805908 | 8.797919464e-05
5974.590332 | 902.4499512 | 8.769273376e-05
5996.29541 | 901.4557495 | 8.746629333e-05
6018.000977 | 900.347168 | 8.718800354e-05
6039.708008 | 899.4219971 | 8.694248199e-05
6061.413574 | 898.3157959 | 8.67405777e-05
6083.119141 | 897.2775269 | 8.642411041e-05
6104.824219 | 896.2875366 | 8.62249527e-05
6126.530273 | 895.1211548 | 8.596850586e-05
6148.236328 | 894.3391724 | 8.572296143e-05
6169.942383 | 893.2507935 | 8.550743103e-05
6191.648438 | 892.15271 | 8.524008179e-05
6213.354004 | 891.1150513 | 8.498361969e-05
6235.060059 | 890.0812988 | 8.472989655e-05
6256.765137 | 889.1972046 | 8.4465271e-05
6278.471191 | 888.1799316 | 8.419244385e-05
6300.176758 | 887.0734253 | 8.393326569e-05
6321.883301 | 886.0945435 | 8.36304245e-05
6343.588379 | 884.9378052 | 8.345855713e-05
6365.294922 | 884.0574951 | 8.318846893e-05
6387 | 883.026001 | 8.296202087e-05
6408.706055 | 881.8304443 | 8.264826965e-05
6430.412109 | 881.1025391 | 8.247366333e-05
6452.118164 | 879.8985596 | 8.215719604e-05
6473.823242 | 878.8357544 | 8.193621826e-05
6495.529297 | 877.8192139 | 8.164702606e-05
6517.23584 | 876.8411255 | 8.145877075e-05
6538.941895 | 875.7348023 | 8.119142151e-05
6560.646973 | 874.7592163 | 8.09267807e-05
6582.352539 | 873.7437744 | 8.069215393e-05
6604.058594 | 872.7161255 | 8.045479584e-05
6625.765137 | 871.6738281 | 8.020653534e-05
6647.470215 | 870.593811 | 8.001010132e-05
6669.17627 | 869.8164063 | 7.972910309e-05
6690.881348 | 868.5123291 | 7.946172333e-05
6712.587891 | 867.5282593 | 7.918618011e-05
6734.293457 | 866.5466309 | 7.897064972e-05
6755.999512 | 865.6040039 | 7.871147919e-05
6777.706055 | 864.5535278 | 7.849048615e-05
6799.410645 | 863.6356812 | 7.822585297e-05
6821.116699 | 862.4433594 | 7.797758484e-05
6842.822754 | 861.3538818 | 7.771840668e-05
6864.529297 | 860.4681397 | 7.743467712e-05
6886.234375 | 859.3745728 | 7.715367889e-05
6907.94043 | 858.28125 | 7.697907257e-05
6929.645508 | 857.232605 | 7.66816864e-05
6951.351563 | 856.3405151 | 7.641978455e-05
6973.058105 | 855.3259888 | 7.627246094e-05
6994.763672 | 854.237915 | 7.596144104e-05
7016.469238 | 853.2786865 | 7.57622757e-05
7038.174805 | 852.2758789 | 7.54594574e-05
7059.880371 | 851.1826172 | 7.520845795e-05
7081.587402 | 850.1218262 | 7.497928619e-05
7103.29248 | 849.1638794 | 7.47610321e-05
7124.998047 | 848.0407715 | 7.452368164e-05
7146.704102 | 847.2154541 | 7.425630951e-05
7168.409668 | 846.0004883 | 7.405715942e-05
7190.115234 | 845.1709595 | 7.378979492e-05
7211.822266 | 843.9821167 | 7.352788544e-05
7233.527344 | 843.0482788 | 7.325506592e-05
7255.233398 | 841.9596558 | 7.298497772e-05
7276.938965 | 840.9785156 | 7.280217743e-05
7298.64502 | 839.8720703 | 7.252390289e-05
7320.350586 | 838.9553223 | 7.228108978e-05
7342.056152 | 838.0368652 | 7.204373932e-05
7363.762695 | 836.8513794 | 7.178728485e-05
7385.467773 | 835.7298584 | 7.156630707e-05
7407.173828 | 834.7681274 | 7.128530121e-05
7428.880371 | 833.8535156 | 7.107795715e-05
7450.585938 | 832.6535034 | 7.081331635e-05
7472.291504 | 831.7706299 | 7.053231049e-05
7493.99707 | 830.7885132 | 7.034679413e-05
7515.703613 | 829.7081299 | 7.010671234e-05
7537.40918 | 828.5667114 | 6.988027191e-05
7559.114258 | 827.7660523 | 6.964292145e-05
7580.820801 | 826.6430664 | 6.941920471e-05
7602.525879 | 825.4414673 | 6.91245575e-05
7624.232422 | 824.5160523 | 6.887628937e-05
7645.937988 | 823.5499878 | 6.860620117e-05
7667.643555 | 822.5029297 | 6.840158081e-05
7689.349609 | 821.3973999 | 6.813967896e-05
7711.055176 | 820.4633179 | 6.792960358e-05
7732.760742 | 819.3798828 | 6.767042542e-05
7754.467285 | 818.3742676 | 6.737850952e-05
7776.172852 | 817.3314209 | 6.719026184e-05
7797.879395 | 816.2823486 | 6.684378052e-05
7819.583984 | 815.2625122 | 6.667190552e-05
7841.290527 | 814.3490601 | 6.636634064e-05
7862.99707 | 813.2658691 | 6.620265198e-05
7884.702637 | 812.2171021 | 6.590800476e-05
7906.408203 | 811.0809937 | 6.565700531e-05
7928.113281 | 810.2357178 | 6.542238617e-05
7949.819336 | 809.1468506 | 6.515229034e-05
7971.525879 | 808.0947266 | 6.492311859e-05
7993.231445 | 807.2860107 | 6.468849945e-05
8014.936523 | 806.1095581 | 6.442385864e-05
8036.643066 | 804.9609985 | 6.427108002e-05
8058.348633 | 804.0517578 | 6.393278122e-05
8080.054199 | 803.0039063 | 6.371725464e-05
8101.760254 | 801.9407349 | 6.344443512e-05
8123.466309 | 800.984314 | 6.324254608e-05
8145.171875 | 799.991333 | 6.302701569e-05
8166.877441 | 798.9519043 | 6.273236847e-05
8188.583008 | 798.0162964 | 6.248410416e-05
8210.289063 | 797.0161133 | 6.222219849e-05
8231.996094 | 795.8688355 | 6.200939941e-05
8253.701172 | 794.8572388 | 6.178568649e-05
8275.40625 | 793.9094849 | 6.154287338e-05
8297.112305 | 792.9231567 | 6.128915024e-05
8318.818359 | 791.6605835 | 6.10599823e-05
8340.525391 | 790.7140503 | 6.083626938e-05
8362.230469 | 789.6732178 | 6.053616714e-05
8383.935547 | 788.6354981 | 6.033700562e-05
8405.642578 | 787.7393189 | 6.011329269e-05
8427.347656 | 786.6474609 | 5.986775589e-05
8449.053711 | 785.6203613 | 5.963585663e-05
8470.758789 | 784.5819702 | 5.933302689e-05
8492.464844 | 783.5817261 | 5.912568283e-05
8514.170898 | 782.5715332 | 5.891833878e-05
8535.876953 | 781.425415 | 5.862096405e-05
8557.582031 | 780.5021973 | 5.841635132e-05
8579.288086 | 779.4910278 | 5.817626953e-05
8600.994141 | 778.2861328 | 5.793891525e-05
8622.700195 | 777.453125 | 5.763881302e-05
8644.40625 | 776.4638062 | 5.746966171e-05
8666.112305 | 775.2709351 | 5.718320084e-05
8687.817383 | 774.4901123 | 5.696494293e-05
8709.523438 | 773.2704468 | 5.674668884e-05
8731.229492 | 772.2473145 | 5.650660706e-05
8752.93457 | 771.3276978 | 5.628289413e-05
8774.640625 | 770.024292 | 5.602371216e-05
8796.34668 | 769.2606201 | 5.577817535e-05
8818.051758 | 768.19104 | 5.555718994e-05
8839.757813 | 767.0493164 | 5.533074951e-05
8861.463867 | 766.2438965 | 5.507702637e-05
8883.169922 | 765.1601563 | 5.484512711e-05
8904.875 | 764.0884399 | 5.458867645e-05
8926.582031 | 762.9636231 | 5.435132217e-05
8948.287109 | 761.9971314 | 5.408123016e-05
8969.993164 | 760.9995117 | 5.387934494e-05
8991.699219 | 759.9761353 | 5.366108704e-05
9013.404297 | 758.8768311 | 5.329005051e-05
9035.110352 | 757.8831787 | 5.313181305e-05
9056.816406 | 756.8082275 | 5.295721054e-05
9078.522461 | 755.796875 | 5.265983582e-05
9100.227539 | 754.8175049 | 5.241975403e-05
9121.93457 | 753.74823 | 5.21714859e-05
9143.639648 | 752.913147 | 5.201597977e-05
9165.345703 | 751.8446655 | 5.172678757e-05
9187.050781 | 750.7474365 | 5.150580215e-05
9208.757813 | 749.5527954 | 5.124389648e-05
9230.462891 | 748.5668335 | 5.099017334e-05
9252.168945 | 747.7028198 | 5.078555679e-05
9273.875 | 746.6831665 | 5.052910614e-05
9295.581055 | 745.6346436 | 5.035995865e-05
9317.287109 | 744.6548462 | 5.011441803e-05
9338.992188 | 743.4800415 | 4.988525009e-05
9360.697266 | 742.5371094 | 4.961243057e-05
9382.40332 | 741.5162354 | 4.943782425e-05
9404.109375 | 740.4437256 | 4.912953568e-05
9425.81543 | 739.5037231 | 4.894401932e-05
9447.520508 | 738.4373779 | 4.872848892e-05
9469.226563 | 737.3951416 | 4.851841736e-05
9490.932617 | 736.4994507 | 4.823468399e-05
9512.638672 | 735.3223267 | 4.800824356e-05
9534.344727 | 734.326294 | 4.774087906e-05
9556.049805 | 733.2322998 | 4.754444885e-05
9577.756836 | 732.2424316 | 4.730436707e-05
9599.461914 | 731.1987305 | 4.706428528e-05
9621.167969 | 730.1851807 | 4.684875488e-05
9642.873047 | 729.1224976 | 4.657593536e-05
9664.580078 | 728.2154541 | 4.637404633e-05
9686.285156 | 727.2757568 | 4.613396454e-05
9707.991211 | 726.1588135 | 4.588024139e-05
9729.696289 | 725.0888062 | 4.567016983e-05
9751.402344 | 724.2276001 | 4.541644669e-05
9773.108398 | 723.1085815 | 4.518455124e-05
9794.81543 | 722.0929565 | 4.491718674e-05
9816.519531 | 721.1467285 | 4.463890839e-05
9838.225586 | 720.086731 | 4.444520569e-05
9859.931641 | 718.9080811 | 4.419966888e-05
9881.638672 | 717.907959 | 4.398413849e-05
9903.342773 | 716.9181519 | 4.372768784e-05
9925.048828 | 715.8394165 | 4.352307129e-05
9946.754883 | 714.7959595 | 4.330754471e-05
9968.460938 | 713.6737061 | 4.301835632e-05
9990.166992 | 712.7875366 | 4.280009842e-05
10011.87207 | 711.8220825 | 4.263095093e-05
10033.57813 | 710.8067627 | 4.23826828e-05
10055.28418 | 709.7435303 | 4.212350464e-05
10076.99023 | 708.7612305 | 4.185614014e-05
10098.69531 | 707.6393433 | 4.165970612e-05
10120.40137 | 706.7588501 | 4.136779022e-05
10142.10742 | 705.6164551 | 4.116317368e-05
10163.81348 | 704.6074219 | 4.096674347e-05
10185.51855 | 703.7372437 | 4.072393417e-05
10207.22461 | 702.6203613 | 4.047839355e-05
10228.93066 | 701.5435181 | 4.023558426e-05
10250.63672 | 700.5876465 | 4.0003685e-05
10272.34277 | 699.5332031 | 3.97827034e-05
10294.04785 | 698.4453125 | 3.952898026e-05
10315.75391 | 697.4282227 | 3.928343964e-05
10337.46094 | 696.3912354 | 3.908700943e-05
10359.16504 | 695.4639282 | 3.882783127e-05
10380.87109 | 694.3313599 | 3.860138702e-05
10402.57715 | 693.4659424 | 3.826309204e-05
10424.28418 | 692.187439 | 3.806938934e-05
10445.98828 | 691.3615112 | 3.784294891e-05
10467.69531 | 690.1480103 | 3.759468079e-05
10489.40039 | 689.2238159 | 3.744735718e-05
10511.10645 | 688.1591797 | 3.714452744e-05
10532.81152 | 687.2982178 | 3.697537994e-05
10554.51758 | 686.2105103 | 3.664253616e-05
10576.22461 | 685.206543 | 3.643791962e-05
10597.92969 | 684.1920166 | 3.626877213e-05
10619.63574 | 683.0147095 | 3.596594238e-05
10641.34082 | 682.1030884 | 3.57285881e-05
10663.04688 | 681.1809082 | 3.546940994e-05
10684.75293 | 680.1159058 | 3.527297592e-05
10706.45898 | 679.0528565 | 3.497833252e-05
10728.16406 | 677.9880371 | 3.48037262e-05
10749.87012 | 676.9532471 | 3.456637192e-05
10771.57617 | 675.9017944 | 3.432356262e-05
10793.28223 | 674.9055786 | 3.404528427e-05
10814.98828 | 674.0079346 | 3.382975769e-05
10836.69336 | 672.7717285 | 3.359240341e-05
10858.39941 | 671.8135986 | 3.332776642e-05
10880.10645 | 670.6656494 | 3.309041214e-05
10901.81055 | 669.8010254 | 3.288579559e-05
10923.5166 | 668.5855713 | 3.262388992e-05
10945.22266 | 667.6933594 | 3.238653564e-05
10966.92871 | 666.6557617 | 3.214918137e-05
10988.63477 | 665.7064819 | 3.192819786e-05
11010.33984 | 664.5903931 | 3.17208519e-05
11032.0459 | 663.5960083 | 3.14262085e-05
11053.75293 | 662.5284424 | 3.12106781e-05
11075.45703 | 661.6364746 | 3.098969269e-05
11097.16309 | 660.5108643 | 3.073051453e-05
11118.86914 | 659.5518189 | 3.04576931e-05
11140.5752 | 658.5881958 | 3.029945755e-05
11162.28027 | 657.5802612 | 3.004573441e-05
11183.98633 | 656.4724731 | 2.972926331e-05
11205.69238 | 655.4813232 | 2.952191925e-05
11227.39844 | 654.3721314 | 2.922727203e-05
11249.10547 | 653.4245606 | 2.903084183e-05
11270.80957 | 652.4136963 | 2.880712891e-05
11292.5166 | 651.4160156 | 2.859432793e-05
11314.22168 | 650.2902222 | 2.83924408e-05
11335.92773 | 649.2755127 | 2.817145729e-05
11357.63281 | 648.2976685 | 2.79068203e-05
11379.33984 | 647.2159424 | 2.768583679e-05
11401.04492 | 646.2495728 | 2.739391899e-05
11422.75195 | 645.1550293 | 2.717566109e-05
11444.45605 | 644.2197876 | 2.694922066e-05
11466.16211 | 643.2546387 | 2.673914909e-05
11487.86816 | 642.0100098 | 2.645814323e-05
11509.57422 | 641.0751953 | 2.620987701e-05
11531.28027 | 640.0507202 | 2.601071739e-05
11552.98535 | 638.932312 | 2.573789787e-05
11574.69141 | 637.9237671 | 2.545416451e-05
11596.39844 | 636.9529419 | 2.532320976e-05
11618.10254 | 635.9257813 | 2.503947639e-05
11639.80859 | 634.9804688 | 2.480212212e-05
11661.51465 | 633.9365845 | 2.45811367e-05
11683.2207 | 632.9161377 | 2.433832741e-05
11704.92578 | 631.7133179 | 2.403822517e-05
11726.63184 | 630.7892456 | 2.390181351e-05
11748.33887 | 629.7982788 | 2.360989571e-05
11770.04395 | 628.7158814 | 2.33889122e-05
11791.75098 | 627.8673706 | 2.314337349e-05
11813.45508 | 626.6871948 | 2.29032917e-05
11835.16113 | 625.7832031 | 2.270140266e-05
11856.86719 | 624.6877441 | 2.245586586e-05
11878.57422 | 623.7417603 | 2.211211014e-05
11900.27832 | 622.5261231 | 2.19074955e-05
11921.98438 | 621.6976318 | 2.17383461e-05
11943.69141 | 620.5608521 | 2.149280739e-05
11965.39746 | 619.5911255 | 2.126909447e-05
11987.10156 | 618.5697022 | 2.105629539e-05
12008.80859 | 617.6633301 | 2.078074646e-05
12030.51367 | 616.484314 | 2.055976105e-05
12052.2207 | 615.5889282 | 2.032240868e-05
12073.9248 | 614.3735962 | 2.009596634e-05
12095.63086 | 613.4484253 | 1.9915905e-05
12117.33789 | 612.4199219 | 1.960488892e-05
12139.04297 | 611.3305664 | 1.938117599e-05
12160.74805 | 610.3690186 | 1.916837692e-05
12182.45508 | 609.3291016 | 1.883826447e-05
12204.16016 | 608.1848145 | 1.859818077e-05
12225.86621 | 607.2579346 | 1.846177101e-05
12247.57129 | 606.1464844 | 1.822714615e-05
12269.27734 | 605.178833 | 1.791067314e-05
12290.9834 | 604.1226807 | 1.768423271e-05
12312.69043 | 603.3214111 | 1.750417137e-05
12334.39551 | 602.2173462 | 1.728864288e-05
12356.10059 | 601.286438 | 1.710858154e-05
12377.80664 | 600.0611572 | 1.674572945e-05
12399.5127 | 598.9959717 | 1.657385254e-05
12421.21973 | 598.0415649 | 1.634468269e-05
12442.9248 | 596.8967896 | 1.609641647e-05
12464.62988 | 595.9023438 | 1.586997509e-05
12486.33594 | 594.8693848 | 1.566263103e-05
12508.04199 | 594.0043945 | 1.539799404e-05
12529.74707 | 593.0835571 | 1.514700031e-05
12551.45313 | 592.0576782 | 1.488509274e-05
12573.15918 | 590.9349365 | 1.463682461e-05
12594.86523 | 589.7979126 | 1.444857883e-05
12616.57031 | 588.8414307 | 1.423577881e-05
12638.27637 | 587.7512207 | 1.396022987e-05
12659.98242 | 586.7538452 | 1.376107121e-05
12681.68848 | 585.732544 | 1.349643517e-05
12703.39355 | 584.6135254 | 1.326726627e-05
12725.09961 | 583.6473999 | 1.302172756e-05
12746.80566 | 582.6618042 | 1.278710175e-05
12768.51172 | 581.5116577 | 1.25688448e-05
12790.2168 | 580.6333618 | 1.235877323e-05
12811.92285 | 579.638855 | 1.213778877e-05
12833.62891 | 578.5933838 | 1.190043449e-05
12855.33496 | 577.4181519 | 1.169036293e-05
12877.04102 | 576.5233765 | 1.139025974e-05
12898.74609 | 575.5107422 | 1.115290642e-05
12920.45215 | 574.5123291 | 1.094556236e-05
12942.1582 | 573.4299316 | 1.063454723e-05
12963.86426 | 572.4006958 | 1.048176765e-05
12985.56934 | 571.3241577 | 1.028260803e-05
13007.27539 | 570.3901367 | 1.000160313e-05
13028.98145 | 569.3114624 | 9.78334618e-06
13050.6875 | 568.3193359 | 9.58145905e-06
13072.39258 | 567.2974243 | 9.27317238e-06
13094.09961 | 566.260437 | 9.08219719e-06
13115.80469 | 565.2371826 | 8.89940739e-06
13137.51074 | 564.1826172 | 8.70024872e-06
13159.21582 | 563.232544 | 8.42742825e-06
13180.92188 | 562.1248779 | 8.21462822e-06
13202.62793 | 561.0020752 | 7.94999266e-06
13224.33398 | 560.0680542 | 7.73992109e-06
13246.03906 | 559.0938721 | 7.48346949e-06
13267.74512 | 558.1304932 | 7.267941e-06
13289.45215 | 557.0085449 | 7.06059694e-06
13311.15723 | 555.9830322 | 6.82051516e-06
13332.8623 | 554.9366455 | 6.61589956e-06
13354.56836 | 553.9593506 | 6.3949151e-06
13376.27441 | 552.892334 | 6.14937639e-06
13397.98047 | 551.9657593 | 5.88746881e-06
13419.68652 | 550.8046265 | 5.68012571e-06
13441.3916 | 549.8817749 | 5.50824881e-06
13463.09766 | 548.8119507 | 5.2654376e-06
13484.80371 | 547.7907105 | 5.07719183e-06
13506.50977 | 546.8247681 | 4.85620737e-06
13528.21582 | 545.6982422 | 4.63249445e-06
13549.9209 | 544.5891113 | 4.39241171e-06
13571.62695 | 543.6557007 | 4.19870901e-06
13593.33398 | 542.5838623 | 3.96408319e-06
13615.03906 | 541.6536255 | 3.75128317e-06
13636.74512 | 540.5744019 | 3.53848314e-06
13658.4502 | 539.666687 | 3.36660624e-06
13680.15625 | 538.47229 | 3.11833954e-06
13701.86133 | 537.4299927 | 2.9082675e-06
13723.56738 | 536.4699707 | 2.62453413e-06
13745.27344 | 535.3884888 | 2.42537546e-06
13766.97949 | 534.4539185 | 2.28078032e-06
13788.68457 | 533.487915 | 1.994319e-06
13810.3916 | 532.4605103 | 1.8115288e-06
13832.09668 | 531.4663696 | 1.568719e-06
13853.80371 | 530.5159302 | 1.41048253e-06
13875.50781 | 529.4137573 | 1.14857471e-06
13897.21387 | 528.4284058 | 9.4668758e-07
13918.91992 | 527.2473145 | 6.87508e-07
13940.62598 | 526.2478027 | 4.856207e-07
13962.33203 | 525.1808472 | 3.4921038e-07
13984.03711 | 524.284668 | 1.636922e-08
14005.74414 | 523.116333 | -1.364102e-07
14027.44922 | 522.2352295 | -3.110155e-07
14049.15527 | 521.2231445 | -5.5655402e-07
14070.86035 | 520.2362061 | -7.6389766e-07
14092.56641 | 519.0618897 | -9.166772e-07
14114.27246 | 518.0197144 | -1.16767216e-06
14135.97949 | 517.0729981 | -1.437765e-06
14157.68359 | 516.0601196 | -1.56053388e-06
14179.39063 | 514.8821411 | -1.91247249e-06
14201.0957 | 513.9795532 | -2.07889318e-06
14222.80176 | 513.0196533 | -2.25077009e-06
14244.50684 | 511.8864746 | -2.45538521e-06
14266.21289 | 510.8548584 | -2.69001102e-06
14287.91895 | 509.8034363 | -2.91918039e-06
14309.625 | 508.8627319 | -3.08832932e-06
14331.33008 | 507.8415222 | -3.34205246e-06
14353.03711 | 506.7666016 | -3.60396004e-06
14374.74219 | 505.6936035 | -3.7458272e-06
14396.44824 | 504.6977844 | -3.94498587e-06
14418.15332 | 503.6481934 | -4.1114068e-06
14439.85938 | 502.8825073 | -4.41969347e-06
14461.56543 | 501.8451538 | -4.57520151e-06
14483.27148 | 500.6338196 | -4.87530422e-06
14504.97656 | 499.4235535 | -5.09083223e-06
14526.68262 | 498.5688477 | -5.22178602e-06
14548.38867 | 497.591919 | -5.49460745e-06
14570.09473 | 496.4928894 | -5.61737585e-06
14591.80078 | 495.5621033 | -5.84108877e-06
14613.50586 | 494.5151367 | -6.08389997e-06
14635.21191 | 493.5702515 | -6.28305864e-06
14656.91797 | 492.4412231 | -6.50950003e-06
14678.62402 | 491.3570862 | -6.69228983e-06
14700.3291 | 490.5313721 | -6.8914485e-06
14722.03516 | 489.4805603 | -7.09606409e-06
14743.74219 | 488.4437866 | -7.31432009e-06
14765.44727 | 487.2006226 | -7.56804323e-06
14787.15234 | 486.3580322 | -7.75901842e-06
14808.85938 | 485.309845 | -8.00728512e-06
14830.56445 | 484.0512085 | -8.17916203e-06
14852.27051 | 483.1670837 | -8.47108078e-06
14873.97559 | 482.1730042 | -8.56111145e-06
14895.68164 | 481.1559753 | -8.85030079e-06
14917.38867 | 480.1138001 | -9.04946041e-06
14939.09375 | 479.1492004 | -9.23225021e-06
14960.79883 | 478.2062988 | -9.44777775e-06
14982.50488 | 477.1366882 | -9.68786049e-06
15004.21191 | 476.1916504 | -9.8488245e-06
15025.91797 | 474.9638977 | -1.007526588e-05
15047.62207 | 474.0350342 | -1.029625034e-05
15069.32813 | 472.8148193 | -1.04926815e-05
15091.03418 | 471.9861755 | -1.073822021e-05
15112.74023 | 470.8273926 | -1.092919445e-05
15134.44629 | 469.9421692 | -1.108197403e-05
15156.15137 | 468.6720276 | -1.134115314e-05
15177.85742 | 467.935791 | -1.158942032e-05
15199.56348 | 466.8812866 | -1.181313324e-05
15221.26953 | 465.9631348 | -1.197682571e-05
15242.97461 | 464.8229675 | -1.221963596e-05
15264.68164 | 463.6655884 | -1.242697906e-05
15286.38672 | 462.6630859 | -1.259612846e-05
15308.09277 | 461.7704163 | -1.282529736e-05
15329.79785 | 460.5992432 | -1.309539032e-05
15351.50391 | 459.5820923 | -1.330273342e-05
15373.20996 | 458.7244263 | -1.353735924e-05
15394.91602 | 457.6694336 | -1.367104149e-05
15416.62109 | 456.5547485 | -1.393294907e-05
15438.32715 | 455.5866089 | -1.410209846e-05
15460.0332 | 454.4949036 | -1.431217003e-05
15481.73926 | 453.5589905 | -1.456316471e-05
15503.44434 | 452.4772034 | -1.47677803e-05
15525.15039 | 451.5682983 | -1.49723959e-05
15546.85645 | 450.4066773 | -1.519883728e-05
15568.5625 | 449.4857178 | -1.540890884e-05
15590.26855 | 448.5209961 | -1.558624172e-05
15611.97363 | 447.4292603 | -1.579358578e-05
15633.68066 | 446.4036865 | -1.600092888e-05
15655.38672 | 445.3196716 | -1.62246418e-05
15677.09277 | 444.2200623 | -1.642107201e-05
15698.79785 | 443.2454834 | -1.668570709e-05
15720.50293 | 442.2645874 | -1.689032364e-05
15742.20898 | 441.1196899 | -1.715495872e-05
15763.91504 | 440.1564026 | -1.734320641e-05
15785.62012 | 439.1768189 | -1.754782104e-05
15807.32617 | 438.0339966 | -1.778790283e-05
15829.03223 | 437.033844 | -1.80225296e-05
15850.73828 | 436.0931702 | -1.8191679e-05
15872.44336 | 435.0619812 | -1.838537979e-05
15894.14941 | 434.0708923 | -1.85818119e-05
15915.85547 | 432.9761353 | -1.881643677e-05
15937.5625 | 432.0236816 | -1.899104309e-05
15959.2666 | 430.9481506 | -1.925567818e-05
15980.97266 | 429.8408508 | -1.953122711e-05
16002.67871 | 428.9358215 | -1.971401787e-05
16024.38477 | 427.9821777 | -1.986406898e-05
16046.08984 | 426.8355103 | -2.012051964e-05
16067.7959 | 425.8796082 | -2.031967926e-05
16089.50195 | 424.6062012 | -2.061978149e-05
16111.20801 | 423.8681335 | -2.07916584e-05
16132.91309 | 422.6975708 | -2.100172997e-05
16154.62012 | 421.5752564 | -2.123908424e-05
16176.3252 | 420.7311707 | -2.139186478e-05
16198.03125 | 419.7097168 | -2.167559814e-05
16219.7373 | 418.7433777 | -2.187748528e-05
16241.44238 | 417.7174683 | -2.206300163e-05
16263.14844 | 416.5632935 | -2.231672668e-05
16284.85449 | 415.4449463 | -2.254316711e-05
16306.56055 | 414.5668945 | -2.27341404e-05
16328.26563 | 413.4933777 | -2.298786354e-05
16349.97168 | 412.6068726 | -2.316519737e-05
16371.67773 | 411.4555969 | -2.34380188e-05
16393.38477 | 410.4419251 | -2.362080765e-05
16415.08984 | 409.5075989 | -2.379814148e-05
16436.79492 | 408.3590088 | -2.405186462e-05
16458.50195 | 407.3344727 | -2.424283981e-05
16480.20703 | 406.2670593 | -2.447200775e-05
16501.91211 | 405.2641296 | -2.470936203e-05
16523.61914 | 404.3120117 | -2.494125938e-05
16545.32422 | 403.375061 | -2.516770172e-05
16567.03125 | 402.3720398 | -2.534503365e-05
16588.73633 | 401.26651 | -2.568333244e-05
16610.44141 | 400.1923218 | -2.592887115e-05
16632.14844 | 399.172821 | -2.593705559e-05
16653.85352 | 398.1785889 | -2.622078896e-05
16675.55859 | 397.161438 | -2.628626633e-05
16697.26563 | 396.0951843 | -2.659455299e-05
16718.9707 | 395.1998596 | -2.678552818e-05
16740.67773 | 394.0459595 | -2.688101387e-05
16762.38281 | 392.9404602 | -2.72029438e-05
16784.08789 | 392.0350647 | -2.735844994e-05
16805.79492 | 391.0570068 | -2.756852341e-05
16827.5 | 389.9838257 | -2.777586555e-05
16849.20703 | 389.0214539 | -2.796411324e-05
16870.91211 | 387.8977661 | -2.821237946e-05
16892.61719 | 386.8787231 | -2.832969284e-05
16914.32422 | 385.7495117 | -2.858068657e-05
16936.0293 | 384.92276 | -2.874437904e-05
16957.73438 | 383.8825073 | -2.882622528e-05
16979.44141 | 382.8424683 | -2.907722092e-05
17001.14648 | 381.5013123 | -2.911814308e-05
17022.85352 | 380.7301331 | -2.91945343e-05
17044.55859 | 379.7116394 | -2.915361023e-05
17066.26367 | 378.6647339 | -2.910450172e-05
17087.9707 | 377.7579041 | -2.893808174e-05
17109.67578 | 376.6134338 | -2.859978485e-05
17131.38086 | 375.801178 | -2.801594925e-05
17153.08789 | 374.6706238 | -2.666003036e-05
17174.79297 | 373.6890869 | -2.476393e-05
17196.5 | 372.5108643 | -2.29523983e-05
17218.20508 | 371.4610291 | -2.129365e-05
17239.91016 | 370.4939575 | -1.979313469e-05
17261.61719 | 369.3744812 | -1.849451e-05
17283.32227 | 368.4528503 | -1.730773926e-05
17305.0293 | 367.471344 | -1.618917465e-05
17326.73438 | 366.4996948 | -1.516064167e-05
17348.43945 | 365.4106751 | -1.406663132e-05
17370.14648 | 364.3855896 | -1.309811783e-05
17391.85156 | 363.3483582 | -1.212961e-05
17413.55664 | 362.3367004 | -1.121565628e-05
17435.26367 | 361.3103943 | -1.024441433e-05
17456.96875 | 360.143158 | -9.40685463e-06
17478.67578 | 359.3258362 | -8.60749054e-06
17500.38086 | 358.2762451 | -7.82176638e-06
17522.08594 | 357.0620117 | -7.06332541e-06
17543.79297 | 356.1169434 | -6.35672045e-06
17565.49805 | 354.8591309 | -5.701951e-06
17587.20313 | 354.219574 | -5.00353e-06
17608.91016 | 353.0033264 | -4.436063e-06
17630.61523 | 352.111084 | -3.90406275e-06
17652.32227 | 351.0213928 | -3.382976e-06
17674.02734 | 350.2824097 | -2.88644218e-06
17695.73242 | 348.9053345 | -2.41719055e-06
17717.43945 | 347.9588013 | -2.06252384e-06
17739.14453 | 346.9691773 | -1.64238e-06
17760.84961 | 345.8265076 | -1.260431e-06
17782.55664 | 344.8992004 | -9.412311e-07
17804.26172 | 343.9257507 | -5.510976e-07
17825.96875 | 342.857544 | -2.946463e-07
17847.67383 | 341.7097778 | 2.455389e-08
17869.37891 | 340.7205811 | 3.028309e-07
17891.08594 | 339.8650208 | 5.8929265e-07
17912.79102 | 338.8019714 | 8.4301579e-07
17934.49805 | 337.6419678 | 1.08309782e-06
17956.20313 | 336.6732178 | 1.298626e-06
17977.9082 | 335.5674133 | 1.473231e-06
17999.61523 | 334.772583 | 1.669662e-06
18021.32031 | 333.6070252 | 1.890647e-06
18043.02539 | 332.3272095 | 2.0461545e-06
18064.73242 | 331.3235779 | 2.17165232e-06
18086.4375 | 330.6408997 | 2.32715988e-06
18108.14453 | 329.434021 | 2.41991901e-06
18129.84961 | 328.4440308 | 2.59725237e-06
18151.55469 | 327.3778381 | 2.69273949e-06
18173.26172 | 326.3590698 | 2.8427906e-06
18194.9668 | 325.4240112 | 2.94100618e-06
18216.67188 | 324.2782288 | 3.01739597e-06
18238.37891 | 323.2601929 | 3.11833954e-06
18260.08398 | 322.2759399 | 3.175632e-06
18281.79102 | 321.3057556 | 3.23838043e-06
18303.49609 | 320.3197022 | 3.29294491e-06
18325.20117 | 319.1891785 | 3.40207291e-06
18346.9082 | 318.0836487 | 3.4238987e-06
18368.61328 | 317.1392822 | 3.4784627e-06
18390.31836 | 316.1767578 | 3.52757025e-06
18412.02539 | 315.091156 | 3.55485249e-06
18433.73047 | 314.1806946 | 3.58486271e-06
18455.4375 | 313.1195984 | 3.62578583e-06
18477.14258 | 312.258728 | 3.62032938e-06
18498.84766 | 310.9819641 | 3.63669872e-06
18520.55469 | 310.0379944 | 3.62578583e-06
18542.25977 | 308.9496155 | 3.65579605e-06
18563.9668 | 308.0916748 | 3.6503396e-06
18585.67188 | 306.8821411 | 3.68307829e-06
18607.37695 | 305.9182434 | 3.64488316e-06
18629.08398 | 305.0144043 | 3.65579605e-06
18650.78906 | 303.8170776 | 3.58213472e-06
18672.49414 | 302.854126 | 3.62578583e-06
18694.20117 | 301.7774658 | 3.60123205e-06
18715.90625 | 300.8415222 | 3.54666805e-06
18737.61328 | 299.6479187 | 3.52757025e-06
18759.31836 | 298.7102966 | 3.54121161e-06
18781.02344 | 297.8008118 | 3.45936537e-06
18802.73047 | 296.75177 | 3.41844225e-06
18824.43555 | 295.5682678 | 3.40752935e-06
18846.14063 | 294.5607605 | 3.39934492e-06
18867.84766 | 293.6888733 | 3.35023689e-06
18889.55273 | 292.6914673 | 3.26839066e-06
18911.25977 | 291.5085144 | 3.22201157e-06
18932.96484 | 290.4958191 | 3.16199064e-06
18954.66992 | 289.3688049 | 3.14289331e-06
18976.37695 | 288.3834839 | 3.06923199e-06
18998.08203 | 287.422699 | 3.0364933e-06
19019.78906 | 286.3519898 | 2.94646263e-06
19041.49414 | 285.2962647 | 2.87007284e-06
19063.19922 | 284.4129028 | 2.81005239e-06
19084.90625 | 283.3865356 | 2.82096529e-06
19106.61133 | 282.5092468 | 2.73911905e-06
19128.31641 | 281.2814636 | 2.69001102e-06
19150.02344 | 280.2990418 | 2.62180614e-06
19171.72852 | 279.2168579 | 2.52359056e-06
19193.43555 | 278.1469727 | 2.49085236e-06
19215.14063 | 277.2073059 | 2.378996e-06
19236.8457 | 276.0480652 | 2.253498e-06
19258.55273 | 275.2044067 | 2.19620609e-06
19280.25781 | 274.1560669 | 2.13345718e-06
19301.96289 | 272.9602966 | 2.08162117e-06
19323.66992 | 272.1116028 | 2.03797007e-06
19345.375 | 271.1646423 | 1.920657e-06
19367.08203 | 270.0358582 | 1.82516992e-06
19388.78711 | 268.9950256 | 1.77060592e-06
19410.49219 | 267.9975586 | 1.68057501e-06
19432.19922 | 267.0900879 | 1.601457e-06
19453.9043 | 265.7410278 | 1.49232876e-06
19475.60938 | 265.0299072 | 1.331365e-06
19497.31641 | 263.971405 | 1.30681074e-06
19519.02148 | 262.7674255 | 1.16221583e-06
19540.72852 | 261.7917786 | 1.10492361e-06
19562.43359 | 260.873169 | 9.930671e-07
19584.13867 | 259.761261 | 8.8939512e-07
19605.8457 | 258.8163757 | 7.993645e-07
19627.55078 | 257.7168579 | 6.9569266e-07
19649.25781 | 256.5745544 | 6.002053e-07
19670.96289 | 255.6672821 | 4.719797e-07
19692.66797 | 254.6934815 | 4.174156e-07
19714.375 | 253.5575562 | 2.755488e-07
19736.08008 | 252.6480408 | 1.909745e-07
19757.78516 | 251.6533508 | 1.227694e-07
19779.49219 | 250.4844971 | -3.273845e-08
19801.19727 | 249.5448914 | -1.173128e-07
19822.9043 | 248.5383301 | -2.073436e-07
19844.60938 | 247.5007477 | -3.219283e-07
19866.31445 | 246.4822235 | -4.583386e-07
19888.02148 | 245.3745728 | -5.42913e-07
19909.72656 | 244.2844086 | -6.765951e-07
19931.43164 | 243.3862305 | -7.829951e-07
19953.13867 | 242.3174744 | -9.13949e-07
19974.84375 | 241.4777985 | -9.7124135e-07
19996.55078 | 240.3390808 | -1.0421747e-06
20018.25586 | 239.2701569 | -1.162216e-06
20039.96094 | 238.1637421 | -1.284985e-06
20061.66797 | 237.1562653 | -1.34500563e-06
20083.37305 | 236.0256958 | -1.4213953e-06
20105.08008 | 235.1019898 | -1.51688254e-06
20126.78516 | 234.0508118 | -1.669662e-06
20148.49023 | 233.0845184 | -1.80880058e-06
20170.19727 | 232.1403809 | -1.88519037e-06
20191.90234 | 231.059906 | -2.054339e-06
20213.60742 | 230.1351166 | -2.13345718e-06
20235.31445 | 229.1199188 | -2.19893408e-06
20257.01953 | 228.0688019 | -2.32715988e-06
20278.72656 | 227.0052795 | -2.50722122e-06
20300.43164 | 225.9954529 | -2.59452391e-06
20322.13672 | 224.871521 | -2.69819593e-06
20343.84375 | 223.9481049 | -2.86188793e-06
20365.54883 | 222.9333191 | -2.97101641e-06
20387.25391 | 221.8229675 | -3.03922176e-06
20408.96094 | 220.6590271 | -3.24929333e-06
20430.66602 | 219.7858734 | -3.29567289e-06
20452.37305 | 218.8100433 | -3.4129858e-06
20474.07813 | 217.6281586 | -3.54393959e-06
20495.7832 | 216.7316895 | -3.63124228e-06
20517.49023 | 215.7813568 | -3.8003912e-06
20539.19531 | 214.6478119 | -3.89587831e-06
20560.90039 | 213.5564423 | -3.99682188e-06
20582.60742 | 212.5769501 | -4.10867834e-06
20604.3125 | 211.4576874 | -4.2860117e-06
20626.01953 | 210.6037445 | -4.38968325e-06
20647.72461 | 209.4570313 | -4.48789883e-06
20669.42969 | 208.5915833 | -4.62158108e-06
20691.13672 | 207.4683228 | -4.79345798e-06
20712.8418 | 206.4189453 | -4.845294e-06
20734.54883 | 205.4954224 | -4.95715046e-06
20756.25391 | 204.5805969 | -5.10174513e-06
20777.95898 | 203.2589111 | -5.2108736e-06
20799.66602 | 202.5270081 | -5.29817629e-06
20821.37109 | 201.4954376 | -5.38820696e-06
20843.07617 | 200.3940735 | -5.57372522e-06
20864.7832 | 199.2144013 | -5.69649458e-06
20886.48828 | 198.2845612 | -5.80562258e-06
20908.19531 | 197.3488159 | -5.90383768e-06
20929.90039 | 196.2215118 | -5.99932528e-06
20951.60547 | 195.1024628 | -6.14664793e-06
20973.3125 | 194.1680145 | -6.27760172e-06
20995.01758 | 193.2221985 | -6.43856668e-06
21016.72266 | 192.2315979 | -6.53678179e-06
21038.42969 | 191.1916046 | -6.65136671e-06
21060.13477 | 189.9691162 | -6.78777647e-06
21081.8418 | 188.9128876 | -6.91054583e-06
21103.54688 | 188.0230408 | -7.0005765e-06
21125.25195 | 186.86586 | -7.17791033e-06
21146.95898 | 186.11026 | -7.23247385e-06
21168.66406 | 185.0092163 | -7.41253614e-06
21190.37109 | 183.9140167 | -7.5243926e-06
21212.07617 | 182.9583588 | -7.60351038e-06
21233.78125 | 182.0214081 | -7.78630018e-06
21255.48828 | 180.8542175 | -7.85450506e-06
21277.19336 | 179.780014 | -8.02092648e-06
21298.89844 | 178.7757111 | -8.10277271e-06
21320.60547 | 177.9025879 | -8.25555229e-06
21342.31055 | 176.7249756 | -8.34831142e-06
21364.01758 | 175.6804352 | -8.46562386e-06
21385.72266 | 174.7840729 | -8.59384918e-06
21407.42773 | 173.645752 | -8.71116257e-06
21429.13477 | 172.6375885 | -8.79846478e-06
21450.83984 | 171.4671478 | -8.92396259e-06
21472.54492 | 170.5454254 | -9.07401371e-06
21494.25195 | 169.4858856 | -9.16404438e-06
21515.95703 | 168.5245972 | -9.31955242e-06
21537.66406 | 167.5513458 | -9.3877573e-06
21559.36914 | 166.4842987 | -9.51052666e-06
21581.07422 | 165.4716339 | -9.63602448e-06
21602.78125 | 164.2959442 | -9.78334808e-06
21624.48633 | 163.3734589 | -9.89793205e-06
21646.19141 | 162.298996 | -1.002615833e-05
21667.89844 | 161.3236694 | -1.012164497e-05
21689.60352 | 160.3157501 | -1.025805569e-05
21711.31055 | 159.3294067 | -1.039446545e-05
21733.01563 | 158.3015289 | -1.053360462e-05
21754.7207 | 157.3318024 | -1.05772562e-05
21776.42773 | 156.1766205 | -1.073003483e-05
21798.13281 | 155.2497711 | -1.083097935e-05
21819.83984 | 154.0542145 | -1.097011757e-05
21841.54492 | 153.2782745 | -1.113108158e-05
21863.25 | 152.272171 | -1.124839401e-05
21884.95703 | 151.0421143 | -1.135206604e-05
21906.66211 | 149.890976 | -1.142845631e-05
21928.36719 | 149.1554565 | -1.158396339e-05
21950.07422 | 148.1883698 | -1.171491814e-05
21971.7793 | 146.9285736 | -1.181858921e-05
21993.48633 | 145.930954 | -1.188679504e-05
22015.19141 | 144.9007721 | -1.200410748e-05
22036.89648 | 143.9871521 | -1.212142086e-05
22058.60352 | 142.813797 | -1.226601505e-05
22080.30859 | 141.7864838 | -1.236150265e-05
22102.01367 | 140.7141266 | -1.252519512e-05
22123.7207 | 139.8970337 | -1.262886715e-05
22145.42578 | 138.8283234 | -1.269434357e-05
22167.13281 | 137.936615 | -1.286349201e-05
22188.83789 | 136.7177887 | -1.300535965e-05
22210.54297 | 135.841629 | -1.310084629e-05
22232.25 | 134.6746368 | -1.320451832e-05
22253.95508 | 133.6288757 | -1.325635433e-05
22275.66016 | 132.8119354 | -1.340913391e-05
22297.36719 | 131.6423645 | -1.352371788e-05
22319.07227 | 130.620285 | -1.365740013e-05
22340.7793 | 129.4512482 | -1.376107216e-05
22362.48438 | 128.6199951 | -1.386201572e-05
22384.18945 | 127.6181107 | -1.393567753e-05
22405.89648 | 126.5502625 | -1.406663132e-05
22427.60156 | 125.2317658 | -1.422486687e-05
22449.30859 | 124.6441116 | -1.429034424e-05
22471.01367 | 123.3952637 | -1.439947224e-05
22492.71875 | 122.4524994 | -1.448950291e-05
22514.42578 | 121.3375244 | -1.461227226e-05
22536.13086 | 120.2143936 | -1.473777008e-05
22557.83594 | 119.3140259 | -1.481961632e-05
22579.54297 | 118.307045 | -1.494511414e-05
22601.24805 | 117.326294 | -1.505151367e-05
22622.95508 | 116.3845444 | -1.516064167e-05
22644.66016 | 115.327713 | -1.52397604e-05
22666.36523 | 114.1954575 | -1.536252975e-05
22688.07227 | 113.1555481 | -1.543619061e-05
22709.77734 | 112.2783814 | -1.552622128e-05
22731.48242 | 111.2871246 | -1.557260132e-05
22753.18945 | 110.0771179 | -1.573356533e-05
22774.89453 | 109.0696564 | -1.579631424e-05
22796.60156 | 108.0888596 | -1.58972578e-05
22818.30664 | 106.8103409 | -1.594909382e-05
22840.01172 | 106.1130905 | -1.602548218e-05
22861.71875 | 104.8793411 | -1.61018734e-05
22883.42383 | 103.9838867 | -1.624101067e-05
22905.13086 | 102.8671265 | -1.62983017e-05
22926.83594 | 101.9446182 | -1.63474102e-05
22948.54102 | 100.9419479 | -1.639378929e-05
22970.24805 | 100.1249466 | -1.65165596e-05
22991.95313 | 98.72021484 | -1.656293869e-05
23013.6582 | 97.59880066 | -1.66120472e-05
23035.36523 | 96.99508667 | -1.668297958e-05
23057.07031 | 95.8128891 | -1.674027252e-05
23078.77734 | 94.77179718 | -1.67348156e-05
23100.48242 | 93.63574982 | -1.680029297e-05
23122.1875 | 92.85581207 | -1.679483604e-05
23143.89453 | 91.59123993 | -1.688486671e-05
23165.59961 | 90.87164307 | -1.6857584e-05
23187.30469 | 89.45729065 | -1.688213921e-05
23209.01172 | 88.66761017 | -1.69312458e-05
23230.7168 | 87.66969299 | -1.691214943e-05
23252.42383 | 86.48915863 | -1.699672318e-05
23274.12891 | 85.5365448 | -1.698308182e-05
23295.83398 | 84.25479889 | -1.703764725e-05
23317.54102 | 83.63078308 | -1.706765747e-05
23339.24609 | 82.60732269 | -1.710585213e-05
23360.95117 | 81.34109497 | -1.713858986e-05
23382.6582 | 80.41252899 | -1.715495872e-05
23404.36328 | 79.46926117 | -1.714950371e-05
23426.07031 | 78.42202759 | -1.72204361e-05
23447.77539 | 77.30109406 | -1.728591347e-05
23469.48047 | 76.43924713 | -1.733774948e-05
23491.1875 | 75.36146545 | -1.735139084e-05
23512.89258 | 74.46643066 | -1.740868187e-05
23534.59961 | 73.35227966 | -1.745233345e-05
23556.30469 | 72.16919708 | -1.751781082e-05
23578.00977 | 71.54459381 | -1.753145218e-05
23599.7168 | 70.29841614 | -1.763512421e-05
23621.42188 | 69.26512909 | -1.761875534e-05
23643.12695 | 68.31705475 | -1.77306118e-05
23664.83398 | 67.150383 | -1.782336998e-05
23686.53906 | 66.29933167 | -1.791613007e-05
23708.24609 | 65.18856812 | -1.792158508e-05
23729.95117 | 64.02845001 | -1.799251938e-05
23751.65625 | 63.04959869 | -1.799524689e-05
23773.36328 | 62.03523254 | -1.810437584e-05
23795.06836 | 61.20153809 | -1.8145298e-05
23816.77344 | 60.39042282 | -1.819440651e-05
23838.48047 | 59.11756897 | -1.828716469e-05
23860.18555 | 58.27589798 | -1.832263184e-05
23881.89258 | 56.95444489 | -1.84344883e-05
23903.59766 | 56.31459808 | -1.844812965e-05
23925.30273 | 54.9681015 | -1.855180168e-05
23947.00977 | 54.18735504 | -1.861454964e-05
23968.71484 | 53.3375473 | -1.869639587e-05
23990.42188 | 52.61896515 | -1.873186302e-05
24012.12695 | 60.29363 | -1.778790283e-05
24033.83203 | 64.66996 | -1.726408768e-05
24055.53906 | 66.85747528 | -1.699672318e-05
24077.24414 | 67.3883667 | -1.697216988e-05
24098.94922 | 67.5700531 | -1.691760445e-05
24120.65625 | 67.28702545 | -1.6903965e-05
24142.36133 | 67.18491364 | -1.688213921e-05
24164.06836 | 66.94215393 | -1.691487694e-05
24185.77344 | 67.23744965 | -1.695580101e-05
24207.47852 | 67.05391693 | -1.689032364e-05
24229.18555 | 67.04602051 | -1.694215965e-05
24250.89063 | 67.06475067 | -1.694215965e-05
24272.5957 | 66.68466949 | -1.694761467e-05
24294.30273 | 65.71408844 | -1.71003952e-05
24316.00781 | 65.61956787 | -1.708948326e-05
24337.71484 | 64.83504486 | -1.714131737e-05
24359.41992 | 64.14833069 | -1.724771881e-05
24381.125 | 63.51901245 | -1.72940979e-05
24402.83203 | 62.43735123 | -1.739776993e-05
24424.53711 | 61.32885361 | -1.755055046e-05
24446.24219 | 60.38617325 | -1.762148285e-05
24467.94922 | 59.73679352 | -1.770332909e-05
24489.6543 | 59.10731125 | -1.781245804e-05
24511.36133 | 58.40020752 | -1.791613007e-05
24533.06641 | 57.49263 | -1.795977974e-05
24554.77148 | 56.49135208 | -1.80716362e-05
24555.97266 | 56.4709 | -1.807516e-05
24565.57227 | 56.13109 | -1.81203e-05
24576.37305 | 55.52006 | -1.815519e-05
24587.17188 | 55.44393 | -1.817852e-05
24597.97266 | 55.47227 | -1.815315e-05
24608.77344 | 55.45516 | -1.816099e-05
24619.57227 | 55.33531 | -1.817744e-05
24630.37305 | 55.24896 | -1.819109e-05
24641.17188 | 55.40595 | -1.81748e-05
24651.97266 | 55.52274 | -1.818325e-05
24662.77344 | 55.40858 | -1.815428e-05
24673.57227 | 55.27798 | -1.814901e-05
24684.37305 | 55.2283 | -1.816926e-05
24695.17188 | 55.14111 | -1.816533e-05
24705.97266 | 54.79292 | -1.819469e-05
24716.77344 | 54.32268 | -1.824864e-05
24727.57227 | 54.26341 | -1.826872e-05
24738.37305 | 54.06741 | -1.827204e-05
24749.17188 | 54.0706 | -1.827608e-05
24759.97266 | 54.08176 | -1.826386e-05
24770.77344 | 53.84842 | -1.827038e-05
24781.57227 | 53.88629 | -1.829351e-05
24792.37305 | 53.74476 | -1.828989e-05
24803.17188 | 53.69666 | -1.834147e-05
24804.37305 | 53.56753 | -1.833436e-05
24813.97266 | 53.2426 | -1.834973e-05
24824.77344 | 52.98105 | -1.838264e-05
24835.57227 | 52.80994 | -1.839184e-05
24846.37305 | 52.75603 | -1.83983e-05
24857.17188 | 52.86081 | -1.840811e-05
24867.97266 | 52.82097 | -1.839106e-05
24878.77344 | 52.719 | -1.840744e-05
24889.57227 | 52.82982 | -1.84039e-05
24900.37305 | 52.63743 | -1.839985e-05
24911.17188 | 52.92717 | -1.838514e-05
24921.97266 | 52.73242 | -1.841102e-05
24932.77344 | 52.73898 | -1.840756e-05
24943.57227 | 52.76661 | -1.840497e-05
24954.37305 | 52.83484 | -1.840644e-05
24965.17188 | 52.72724 | -1.837839e-05
24975.97266 | 52.77814 | -1.84112e-05
24986.77344 | 52.7177 | -1.838806e-05
24997.57227 | 52.78213 | -1.838408e-05
25008.37305 | 52.80017 | -1.839791e-05
25019.17188 | 52.73336 | -1.83691e-05
25029.97266 | 52.78859 | -1.839856e-05
25040.77344 | 52.70569 | -1.83925e-05
25051.57227 | 52.74547 | -1.835724e-05
25062.37305 | 52.75054 | -1.83699e-05
25073.17188 | 52.72361 | -1.835239e-05
25083.97266 | 52.69355 | -1.834799e-05
25094.77344 | 52.74466 | -1.835882e-05
25105.57227 | 52.75674 | -1.835687e-05
25116.37305 | 52.70263 | -1.833352e-05
25127.17188 | 52.76283 | -1.832297e-05
25137.97266 | 52.72879 | -1.830799e-05
25148.77344 | 52.64172 | -1.831914e-05
25159.57227 | 52.69183 | -1.831441e-05
25170.37305 | 52.7817 | -1.831272e-05
25181.17188 | 52.69574 | -1.833054e-05
25191.97266 | 52.64057 | -1.832148e-05
25202.77344 | 52.68237 | -1.832154e-05
25213.57227 | 52.81139 | -1.834652e-05
25224.37305 | 52.59742 | -1.83647e-05
25235.17188 | 52.83256 | -1.834626e-05
25245.97266 | 52.63238 | -1.832988e-05
25256.77344 | 52.74161 | -1.834793e-05
25267.57227 | 52.77712 | -1.834272e-05
25278.37305 | 52.84948 | -1.834407e-05
25289.17188 | 52.78574 | -1.833688e-05
25299.97266 | 52.76504 | -1.832972e-05
25310.77344 | 52.73886 | -1.834226e-05
25321.57227 | 52.73378 | -1.831925e-05
25332.37305 | 52.66737 | -1.829325e-05
25343.17188 | 52.72155 | -1.832266e-05
25353.97266 | 52.54311 | -1.831094e-05
25364.77344 | 52.70218 | -1.829061e-05
25375.57227 | 52.72416 | -1.829776e-05
25386.37305 | 52.69424 | -1.83078e-05
25397.17188 | 52.75543 | -1.83158e-05
25407.97266 | 52.74419 | -1.83291e-05
25418.77344 | 52.65581 | -1.831348e-05
25429.57227 | 52.68511 | -1.830254e-05
25440.37305 | 52.67794 | -1.833191e-05
25451.17188 | 52.63828 | -1.830672e-05
25461.97266 | 52.77164 | -1.831992e-05
25472.77344 | 52.75088 | -1.830056e-05
25483.57227 | 52.49707 | -1.831661e-05
25494.37305 | 52.68317 | -1.830754e-05
25505.17188 | 52.62388 | -1.828479e-05
25515.97266 | 52.67223 | -1.828508e-05
25526.77344 | 52.75829 | -1.826369e-05
25537.57227 | 52.67864 | -1.829395e-05
25548.37305 | 52.79485 | -1.826263e-05
25559.17188 | 52.77403 | -1.825977e-05
25569.97266 | 52.72185 | -1.827493e-05
25580.77344 | 52.63765 | -1.826763e-05
25591.57227 | 52.70216 | -1.826111e-05
25602.37305 | 52.80066 | -1.826892e-05
25613.17188 | 52.68966 | -1.827445e-05
25623.97266 | 52.73096 | -1.828955e-05
25634.77344 | 52.64048 | -1.82732e-05
25645.57227 | 52.7391 | -1.825341e-05
25656.37305 | 52.57003 | -1.828704e-05
25667.17188 | 52.72769 | -1.82619e-05
25677.97266 | 52.67791 | -1.823968e-05
25688.77344 | 52.6205 | -1.826968e-05
25699.57227 | 52.68618 | -1.826229e-05
25710.37305 | 52.7348 | -1.824766e-05
25721.17188 | 52.67886 | -1.824897e-05
25731.97266 | 52.68696 | -1.826788e-05