## Run parameters
script_name | master_fitter.py
sr | 8
reg_order | 3
interval | 8
optimized | no
L0_Correction | yes with method 2
end_fit_WF | 1
overal_fit_WF | 7
err_end_slope_WF | 1
err_maximum_transformation_WF | 2
Bs_model | 1
Ms_model | 5
a0_gama | 3.6057e-10
a0_alpha | 2.8863e-10
CTE_alpha_a | -1.092821e-11
CTE_alpha_b | 5.630827e-09
CTE_alpha_c | 1.453226e-05
c_wf_for_cte | 0.0002283598
c_wf_for_a0 | 2.423421e-12
use avr CTE product for initial quess of CTE_alpha | no

## CC1.csv
Time_conditioned(s) | Temp_conditioned(C) | dil_conditioned(m) | time_result(s) | Temp_result(C) | dil_result(m) | Mole fraction transformed | Volume fraction transformed | phase ID | Mole fraction FD formed | Volume fraction FD formed | C in FD(mole fraction) | C in FD(W%) | Fe in cementite(mole fraction)
9.45052242 | 22.4595108 | -4.910773e-08 | 2903.277 | 996.7598 | 0 | 0 | 0 | PF | 0.002842003 | 0.002976878 | 0.0008360075 | 0.01796169 | 0
19.95059586 | 26.62433 | 4.623082e-07 | 2923.777 | 976.2597 | 0.01021614 | 0.002842003 | 0.002976878 | PF+Cem | 0.005789387 | 0.00606306 | 0.0005059093 | 0.01088759 | 0.007850144
24.15063095 | 29.37347 | 7.022312e-07 | 2944.276 | 955.7454 | 0.01021128 | 0.01648153 | 0.01788106 | PF+Cem | 0 | 0 | 0.0002650572 | 0.005728406 | 0.001013074
30.4509182 | 32.28714 | 1.027429e-06 | 2964.777 | 935.1813 | 0.01020652 | 0.01749461 | 0.01902202 | PF+Cem | 0 | 0 | 0.0001009157 | 0.002213532 | 0.0007951506
31.50011444 | 32.34299 | 1.045529e-06 | 2985.276 | 914.7264 | 0.01020178 | 0.01828976 | 0.01991754 | PF+Cem | 0 | 0 | 1.068174e-06 | 7.587591e-05 | 0.000612899
35.7011261 | 35.59503 | 1.373075e-06 | 3005.777 | 894.2167 | 0.01019705 | 0.01890266 | 0.02060781 | PF+Cem | 0 | 0 | -4.575089e-05 | -0.0009263664 | 0.0004566245
38.85115433 | 38.80998 | 1.746385e-06 | 3026.277 | 873.6865 | 0.01019234 | 0.01935928 | 0.02112208 | PF+Cem | 0 | 0 | -4.929609e-05 | -0.001002255 | 0.0003261195
40.95104218 | 41.17943192 | 2.046155e-06 | 3046.777 | 853.2504 | 0.01018767 | 0.0196854 | 0.02148937 | PF+Cem | 0 | 0 | -1.863307e-05 | -0.0003458722 | 0.0002258325
42.00075912 | 41.99736 | 2.123155e-06 | 3067.276 | 832.7363 | 0.01018299 | 0.01991123 | 0.02174371 | PF+Cem | 0 | 0 | 3.841594e-05 | 0.0008754222 | 0.0001513963
46.20025253 | 46.17913 | 2.562923e-06 | 3087.777 | 812.2063 | 0.01017833 | 0.02006263 | 0.02191422 | PF+Cem | 0 | 0 | 0.0001126761 | 0.002465336 | 0.0001037988
49.35046768 | 49.37687 | 2.89859e-06 | 3108.277 | 791.7089 | 0.01017368 | 0.02016643 | 0.02203112 | PF+Cem | 0 | 0 | 7.738305e-05 | 0.001709686 | 8.362402e-05
51.45021439 | 51.36833191 | 3.14835e-06 | 3128.777 | 771.1799 | 0.01016903 | 0.02025005 | 0.0221253 | PF+Cem | 0 | 0 | 4.894244e-05 | 0.001100784 | 8.996658e-05
52.50090027 | 52.47707 | 3.27895e-06 | 3149.277 | 750.7285 | 0.01016439 | 0.02034002 | 0.02222662 | PF+Cem | 0 | 0 | 1.83375e-05 | 0.0004455743 | 5.389454e-05
56.70061874 | 56.67148 | 3.723622e-06 | 3169.776 | 730.2282 | 0.01015975 | 0.02039391 | 0.02228732 | PF | 0 | 0 | 0 | 5.300897e-05 | 0
59.85031509 | 59.90863 | 4.058482e-06 | 3190.277 | 709.7268 | 0.01015512 | 0.02039391 | 0.02228732 | PF | 0 | 0 | 0 | 5.300897e-05 | 0
61.95091248 | 61.82566071 | 4.313293e-06 | 3210.777 | 689.2687 | 0.01015049 | 0.02039391 | 0.02228732 | PF | 0 | 0 | 0 | 5.300897e-05 | 0
63.00104141 | 63.08165 | 4.418748e-06 | 3231.277 | 668.7042 | 0.01014584 | 0.02039391 | 0.02228732 | PF | 0 | 0 | 0 | 5.300897e-05 | 0
66.15081024 | 66.10796 | 4.773036e-06 | 3251.777 | 648.2181 | 0.01014121 | 0.02039391 | 0.02228732 | PF | 0 | 0 | 0 | 5.300897e-05 | 0
69.30063629 | 69.35345 | 5.134473e-06 | 3272.277 | 627.7537 | 0.01013659 | 0.02039391 | 0.02228732 | PF | 0 | 0 | 0 | 5.300897e-05 | 0
72.45084381 | 72.43942 | 5.49462e-06 | 3292.777 | 607.2 | 0.01013194 | 0.02039391 | 0.02228732 | BF | 0 | 0 | 0 | 5.300897e-05 | 0
73.50090027 | 73.52944 | 5.602532e-06 | 3313.277 | 586.7408 | 0.01012732 | 0.02039391 | 0.02228732 | BF | 0 | 0 | 0 | 5.300897e-05 | 0
76.65014648 | 76.79581 | 5.925744e-06 | 3333.777 | 566.2391 | 0.01012268 | 0.02039391 | 0.02228732 | BF | 0.001350764 | 0.00141423 | 0 | 5.300897e-05 | 0
79.8010788 | 79.87008 | 6.282243e-06 | 3354.277 | 545.7244 | 0.01011833 | 0.02174468 | 0.02370155 | MS | 0 | 0 | 0 | 5.300897e-05 | 0
82.95063782 | 83.10392 | 6.618628e-06 | 3374.777 | 525.1958 | 0.01011369 | 0.02174468 | 0.02370155 | MS | 0 | 0 | 0 | 5.300897e-05 | 0
84.00030518 | 84.14513 | 6.76267e-06 | 3395.277 | 504.793 | 0.01010908 | 0.02174468 | 0.02370155 | MS | 0 | 0 | 0 | 5.300897e-05 | 0
87.15013123 | 87.12783 | 7.131964e-06 | 3415.777 | 484.2364 | 0.01010444 | 0.02174468 | 0.02370155 | MS | 0 | 0 | 0 | 5.300897e-05 | 0
90.30040741 | 90.20306 | 7.498149e-06 | 3436.277 | 463.6769 | 0.01009979 | 0.02174468 | 0.02370155 | MS | 0 | 0 | 0 | 5.300897e-05 | 0
93.45079041 | 93.3781 | 7.874832e-06 | 3456.777 | 443.2195 | 0.01009517 | 0.02174468 | 0.02370155 | MS | 0.001240352 | 0.00129863 | 0 | 5.300897e-05 | 0
94.50034332 | 94.59417 | 7.982591e-06 | 3477.277 | 422.7148 | 0.01009081 | 0.02298503 | 0.02500018 | MS | 0.003182416 | 0.003331944 | 0 | 5.300897e-05 | 0
97.65031433 | 97.74933 | 8.334406e-06 | 3497.777 | 402.1876 | 0.01008689 | 0.02616745 | 0.02833213 | MS | 0.003355786 | 0.00351346 | 0 | 5.300897e-05 | 0
101.8508 | 101.8058 | 8.78783e-06 | 3519.301 | 380.7043 | 0.0100828 | 0.02952323 | 0.03184559 | MS | 0.09120134 | 0.09548651 | 0 | 5.300897e-05 | 0
103.9507 | 103.6959 | 9.07674122e-06 | 3539.802 | 360.1999 | 0.01009894 | 0.1207246 | 0.1273321 | MS | 0.08461001 | 0.08858548 | 0 | 5.300897e-05 | 0
105.0005 | 104.9907 | 9.154642e-06 | 3560.302 | 339.7311 | 0.01011379 | 0.2053346 | 0.2159176 | MS | 0.03554409 | 0.03721416 | 0 | 5.300897e-05 | 0
108.1501 | 108.2334 | 9.548438e-06 | 3580.802 | 319.1896 | 0.01011759 | 0.2408787 | 0.2531317 | MS | 0.02336109 | 0.02445873 | 0 | 5.300897e-05 | 0
112.35 | 112.3027 | 1.001942e-05 | 3601.302 | 298.6828 | 0.01011868 | 0.2642398 | 0.2775905 | MS | 0.01726404 | 0.0180752 | 0 | 5.300897e-05 | 0
114.4505 | 114.5947113 | 1.024987e-05 | 3621.802 | 278.2137 | 0.01011843 | 0.2815038 | 0.2956657 | MS | 0.0148959 | 0.01559579 | 0 | 5.300897e-05 | 0
115.5009 | 115.6008 | 1.03762e-05 | 3644.352 | 255.6577 | 0.01011726 | 0.2963997 | 0.3112615 | MS | 0.01019788 | 0.01067704 | 0 | 5.300897e-05 | 0
118.6502 | 118.6493 | 1.074444e-05 | 3662.802 | 237.1836 | 0.01011586 | 0.3065976 | 0.3219385 | MS | 0.009983206 | 0.01045227 | 0 | 5.300897e-05 | 0
121.8004303 | 121.8973 | 1.109771e-05 | 3683.302 | 216.7369 | 0.01011403 | 0.3165808 | 0.3323908 | MS | 0.009017741 | 0.009441447 | 0 | 5.300897e-05 | 0
124.9512 | 125.1158 | 1.143311e-05 | 3703.802 | 196.1575 | 0.01011199 | 0.3255985 | 0.3418322 | MS | 0.008402014 | 0.008796789 | 0 | 5.300897e-05 | 0
126.0009 | 126.0529 | 1.155735e-05 | 3724.301 | 175.6709 | 0.01010984 | 0.3340005 | 0.350629 | MS | 0.007974647 | 0.008349342 | 0 | 5.300897e-05 | 0
129.1507 | 129.2089 | 1.195795e-05 | 3744.801 | 155.2548 | 0.01010763 | 0.3419752 | 0.3589783 | MS | 0.008250228 | 0.008637871 | 0 | 5.300897e-05 | 0
132.3004 | 132.3907 | 1.233858e-05 | 3766.326 | 133.6643 | 0.01010528 | 0.3502254 | 0.3676162 | MS | 0.007435901 | 0.007785283 | 0 | 5.300897e-05 | 0
135.4507 | 135.6443 | 1.268725e-05 | 3785.802 | 114.2251 | 0.01010319 | 0.3576613 |  |  | 0.0001 |  | 0 | 5.300897e-05 | 0
136.5002 | 136.4875 | 1.280976e-05
139.6509 | 139.7236 | 1.319688e-05
142.8008 | 142.7113 | 1.351982e-05
145.9502 | 146.0797 | 1.390785e-05
147.0010376 | 146.9433 | 1.40285e-05
150.1506 | 150.2235 | 1.441533e-05
154.3507 | 154.337 | 1.490868e-05
156.4501 | 156.5141 | 1.512244701e-05
157.5001 | 157.5574 | 1.527178e-05
160.6505 | 160.7082 | 1.562457e-05
163.8011 | 163.7966 | 1.601812e-05
166.9507 | 167.0261 | 1.639106e-05
168.0006 | 168.1276 | 1.653894e-05
172.2009 | 172.1945 | 1.70492e-05
175.3508 | 175.3307 | 1.741032e-05
177.4506 | 177.4374 | 1.766240692e-05
178.5004 | 178.5265 | 1.780809e-05
181.6502 | 181.6943 | 1.819137e-05
184.801 | 184.8516 | 1.853484e-05
187.9508 | 188.1836 | 1.892678e-05
189.0004 | 188.9941 | 1.905065e-05
192.15 | 192.2436 | 1.946497e-05
195.3003 | 195.2529 | 1.983511e-05
198.4503 | 198.3763 | 2.023715e-05
199.5002 | 199.5206 | 2.035945e-05
203.7008667 | 203.7115 | 2.085617e-05
206.8507843 | 206.8869 | 2.125451e-05
208.9506 | 208.914 | 2.14928093e-05
210.0005 | 209.9149 | 2.164547e-05
213.15 | 213.1736 | 2.200758e-05
216.3004 | 216.2711 | 2.2422e-05
219.4512 | 219.6012 | 2.28018e-05
220.5002594 | 220.4746 | 2.29731e-05
223.6504 | 223.627 | 2.33433e-05
226.8001 | 226.8449 | 2.37219e-05
229.9502 | 229.9357 | 2.41138e-05
231.0001 | 231.1072 | 2.428563e-05
234.15 | 234.1798 | 2.464916e-05
237.301 | 237.2437 | 2.505011e-05
240.4501 | 240.5215 | 2.548445e-05
241.5001 | 241.5718 | 2.560923e-05
244.6501 | 244.6767 | 2.595961e-05
247.8004 | 247.7669 | 2.635902e-05
250.9509 | 250.8908 | 2.675375e-05
252.0007 | 251.8941 | 2.691579e-05
255.1503 | 255.2385 | 2.729387e-05
259.3504 | 259.3033 | 2.78493e-05
261.4503 | 261.5504 | 2.814145e-05
262.5001 | 262.5487 | 2.830877e-05
265.6499939 | 265.6616 | 2.86678e-05
268.8005 | 268.8692 | 2.907073e-05
271.9506 | 271.8854 | 2.948714e-05
273.0003 | 272.9038 | 2.961531e-05
276.1508 | 276.1049 | 3.003569e-05
279.3004 | 279.389 | 3.045219e-05
282.4505 | 282.5139 | 3.081496e-05
283.5004 | 283.5043 | 3.097862e-05
286.651 | 286.5931 | 3.138328e-05
289.801 | 289.8675 | 3.181694e-05
292.95 | 292.898 | 3.22253e-05
294.0006 | 293.8853 | 3.238152e-05
297.1508 | 297.188 | 3.277583e-05
300.3008 | 300.1986 | 3.319946e-05
303.4506 | 303.5355 | 3.353743e-05
304.5005 | 304.494 | 3.369786e-05
307.6508 | 307.6322 | 3.412783e-05
310.8011 | 310.8868 | 3.454898e-05
313.9503 | 314.012 | 3.4937e-05
315.0002 | 314.9679 | 3.509263e-05
318.1503 | 318.0362 | 3.55005e-05
321.3001709 | 321.3062 | 3.59226e-05
324.4511 | 324.4141 | 3.63633e-05
325.5009 | 325.4712 | 3.647543e-05
328.6501 | 328.6045 | 3.68931e-05
331.8006 | 331.764 | 3.734272e-05
334.9503 | 334.9159 | 3.773913e-05
336.001 | 335.9 | 3.789521e-05
339.1502 | 339.1804 | 3.828585e-05
342.3006 | 342.231 | 3.872275e-05
345.4510498 | 345.3882 | 3.918346e-05
346.5002 | 346.5285 | 3.933099e-05
349.6499939 | 349.6181 | 3.973192e-05
352.8007 | 352.8737 | 4.012786e-05
355.9502 | 355.8733 | 4.060143e-05
357.0003 | 356.9948 | 4.07519e-05
360.1501 | 360.0834 | 4.118461e-05
363.3002 | 363.216 | 4.15858e-05
366.4501 | 366.3075 | 4.199935e-05
367.5005 | 367.3433 | 4.216127e-05
370.6508 | 370.7198 | 4.256899e-05
374.8505249 | 374.8128 | 4.314154e-05
376.9503 | 376.9486 | 4.34494133e-05
378.0004 | 377.9992 | 4.359059e-05
381.1508 | 381.0628 | 4.397992e-05
384.3009 | 384.3873 | 4.443174e-05
387.4511 | 387.3124 | 4.48614e-05
388.5008 | 388.4852 | 4.50289e-05
391.6506 | 391.5949 | 4.542082e-05
394.8001709 | 394.7883 | 4.588604e-05
397.9507 | 398.0304 | 4.632945e-05
399.0004 | 399.1206 | 4.641702e-05
402.1506958 | 402.1093 | 4.68801e-05
405.3004 | 405.3298 | 4.730936e-05
408.4503 | 408.4684 | 4.77803e-05
409.5011 | 409.4461 | 4.786925e-05
412.6508 | 412.6782 | 4.831888e-05
415.8004 | 415.777 | 4.876695e-05
418.9502 | 419.1411 | 4.915396e-05
420.0007 | 420.1317 | 4.931742e-05
423.1504 | 423.0914 | 4.977962e-05
426.3008728 | 426.3352 | 5.021421e-05
429.4505 | 429.6348 | 5.065883e-05
430.5012 | 430.4883 | 5.078956e-05
433.6501 | 433.6137 | 5.124037e-05
436.8011 | 436.8646 | 5.163788e-05
439.9507 | 439.9295 | 5.211855e-05
441.0005 | 440.9505 | 5.222718e-05
444.1511 | 444.2076 | 5.267427e-05
447.3006897 | 447.3197 | 5.313118e-05
450.4505 | 450.4538 | 5.360393e-05
451.5005 | 451.5403 | 5.373122e-05
454.6499939 | 454.6203 | 5.420466e-05
457.8006 | 457.817 | 5.459982e-05
460.9503479 | 461.0878 | 5.504604e-05
462.0003 | 462.0859 | 5.516855e-05
465.1503 | 465.0663 | 5.560924e-05
468.3 | 468.3115 | 5.60794e-05
471.4511 | 471.2564 | 5.654605e-05
472.5011 | 472.5056 | 5.667603e-05
475.651 | 475.5949 | 5.710537e-05
478.8011 | 478.8544 | 5.755204e-05
481.9503 | 481.9934 | 5.796824e-05
483.0002 | 482.887 | 5.813025e-05
486.1505 | 486.2082 | 5.857679e-05
489.3001 | 489.2462 | 5.905507e-05
492.4507 | 492.5085 | 5.94588e-05
493.5007019 | 493.3655 | 5.960053e-05
496.6508 | 496.5727 | 6.005983e-05
499.8006 | 499.9096 | 6.050988e-05
502.9504 | 503.0066 | 6.093379e-05
504 | 503.9142 | 6.110155e-05
507.1504 | 507.2024 | 6.151541e-05
510.3003 | 510.3172 | 6.198316e-05
513.4508667 | 513.5047 | 6.242791e-05
514.5006 | 514.6059 | 6.25597e-05
518.7 | 518.6568 | 6.316199e-05
521.851 | 521.8565 | 6.360803e-05
523.9509 | 523.9781 | 6.388912582e-05
525.0005 | 524.9505 | 6.40921e-05
528.1512 | 528.1677 | 6.44763e-05
531.301 | 531.286 | 6.493274e-05
534.4506 | 534.4756 | 6.537314e-05
535.5012 | 535.4438 | 6.552853e-05
538.6506 | 538.6974 | 6.595546e-05
541.8008 | 541.7555 | 6.641606e-05
544.9511 | 545.1037 | 6.680094e-05
546.0010376 | 546.0113 | 6.70008e-05
549.1504 | 549.1515 | 6.73977e-05
552.301 | 552.3306 | 6.78558e-05
555.4501 | 555.4127 | 6.828194e-05
556.5009 | 556.4918 | 6.846277e-05
559.6506 | 559.6377 | 6.892393e-05
562.8007 | 562.8273 | 6.936073e-05
565.951 | 565.9928 | 6.981179e-05
567.0009 | 566.9157 | 6.989527e-05
570.1508 | 570.0935 | 7.038681e-05
573.3007 | 573.2715 | 7.084835e-05
576.4508 | 576.2904 | 7.126455e-05
577.5007 | 577.4814 | 7.142239e-05
580.6503 | 580.5861 | 7.182999e-05
583.8001 | 583.7646 | 7.229166e-05
586.9506 | 586.9201 | 7.273671e-05
588.0005 | 587.9332 | 7.288402e-05
591.1501 | 591.1263 | 7.332418e-05
594.300354 | 594.3262 | 7.377341e-05
597.4503 | 597.6041 | 7.419357e-05
598.5001 | 598.472 | 7.435548e-05
601.6501 | 601.6674 | 7.479579e-05
604.8001 | 604.7335 | 7.524627e-05
607.9510498 | 608.0258 | 7.566147e-05
609.0005 | 608.969 | 7.580727e-05
612.1503 | 612.102 | 7.622146e-05
615.3002 | 615.2271 | 7.664301e-05
618.451 | 618.4561 | 7.704687e-05
619.5006 | 619.5765 | 7.720165e-05
622.6503 | 622.713 | 7.766627e-05
625.8004 | 625.7562 | 7.808065e-05
628.9502 | 628.9447 | 7.850058e-05
630.0010376 | 630.0136 | 7.86396e-05
633.1508 | 633.2123 | 7.908724e-05
636.3 | 636.2842 | 7.949931e-05
639.4507 | 639.4558 | 7.991859e-05
640.5005 | 640.5544 | 8.006715e-05
643.65 | 643.6263 | 8.054048e-05
646.8005 | 646.7729 | 8.095592e-05
649.9505 | 649.8308 | 8.136671e-05
651.0003 | 650.9102 | 8.151717e-05
654.1509 | 654.1648 | 8.194947e-05
657.3005 | 657.3013 | 8.238783e-05
660.4501 | 660.5666 | 8.282248e-05
661.5004 | 661.5079 | 8.291047e-05
664.65 | 664.7076 | 8.339936e-05
667.8007 | 667.8081 | 8.380706e-05
670.95 | 670.9971 | 8.425244e-05
672.0009 | 672.0729 | 8.438248e-05
675.1508 | 675.1497 | 8.482443e-05
678.3006 | 678.2234 | 8.527956e-05
681.4503 | 681.3279 | 8.56467e-05
682.5007 | 682.4267 | 8.575451e-05
685.6505127 | 685.6643 | 8.620313e-05
688.8004 | 688.8258 | 8.664852e-05
691.9502 | 691.914 | 8.709238e-05
693.0011 | 693.0453 | 8.71962e-05
696.15 | 696.1623 | 8.763144e-05
699.301 | 699.2898 | 8.804446e-05
702.4507 | 702.4242 | 8.8449e-05
703.5007 | 703.5501 | 8.860177e-05
706.6503 | 706.6577 | 8.900281e-05
709.8003 | 709.7569 | 8.943864e-05
712.951 | 712.991 | 8.983355e-05
714.001 | 713.9795 | 8.998716e-05
717.1503 | 717.1391 | 9.034494e-05
720.301 | 720.2987 | 9.080134e-05
723.4504 | 723.4116 | 9.120121e-05
724.5007 | 724.53 | 9.134267e-05
727.65 | 727.6227 | 9.17088e-05
730.8008 | 730.7852 | 9.213402e-05
733.9506 | 733.8821 | 9.25548e-05
735.0001 | 734.9726 | 9.266757e-05
738.1503 | 738.1046 | 9.304806e-05
741.301 | 741.3259 | 9.340956e-05
744.4507 | 744.4706 | 9.37072e-05
745.5009 | 745.4343 | 9.395069e-05
748.6506 | 748.5931 | 9.459954e-05
751.8006 | 751.7256 | 9.506747e-05
754.9511 | 754.919 | 9.546854e-05
756.0007 | 755.952 | 9.566031e-05
759.1501 | 759.1849 | 9.609287e-05
762.301 | 762.3227 | 9.651867e-05
765.4507 | 765.4329 | 9.695253e-05
766.5007 | 766.4809 | 9.707871e-05
769.6508 | 769.6499 | 9.755486e-05
772.8007 | 772.7824 | 9.80088e-05
775.9512 | 775.9517 | 9.849343e-05
777.0005 | 777.0003 | 9.860691e-05
780.1506 | 780.1542 | 9.911015e-05
783.301 | 783.315 | 9.957504e-05
786.4501 | 786.4553 | 0.0001000231
787.5 | 787.5502 | 0.0001001992
790.6508 | 790.6091 | 0.0001006187
793.8008 | 793.8622 | 0.0001011189
796.9501 | 797.0593 | 0.0001015865
798.0001 | 798.0526 | 0.0001017539
801.1509 | 801.2145 | 0.0001022686
804.3006 | 804.2433 | 0.0001027321
807.4512 | 807.4261 | 0.0001032087
808.5009 | 808.4716 | 0.0001033616
811.6506 | 811.6306 | 0.0001038599
814.8008 | 814.7983 | 0.0001043173
817.9512 | 817.9721 | 0.0001048454
819.0001 | 818.9299 | 0.0001050019
822.1502 | 822.1624 | 0.0001054571
825.301 | 825.2848 | 0.0001059448
828.4506 | 828.4921 | 0.0001064931
829.5004 | 829.5643 | 0.0001066461
832.6508 | 832.5661 | 0.000107101
835.8008 | 835.8719 | 0.0001075721
838.9511 | 839.0068 | 0.0001079418
840.0010376 | 839.9855 | 0.0001079513
843.1504 | 843.1006 | 0.0001069941
846.3001 | 846.3756 | 0.0001038973
849.4508667 | 849.4072 | 9.907203e-05
850.5007 | 850.5419 | 9.735811e-05
853.651 | 853.6111 | 9.269526e-05
856.8005 | 856.8864 | 8.92389e-05
859.9506 | 860.1007 | 8.713872e-05
861.0004 | 861.005 | 8.667059e-05
864.1501 | 864.1268 | 8.568092e-05
867.301 | 867.3597 | 8.525725e-05
870.4505 | 870.5532 | 8.524444e-05
871.5006 | 871.5964 | 8.528344e-05
874.6501 | 874.6858 | 8.556779e-05
878.8508 | 878.8747 | 8.613315e-05
880.9511 | 880.9747 | 8.647868e-05
882.001 | 881.9058 | 8.666081e-05
885.1506 | 885.1031 | 8.723651e-05
888.3009 | 888.2429 | 8.787269e-05
891.451 | 891.4679 | 8.850971e-05
892.5009 | 892.4706 | 8.870041e-05
895.6503 | 895.5591 | 8.935573e-05
898.8 | 898.8117 | 9.002785e-05
901.9508667 | 901.961 | 9.072788e-05
903.0007 | 902.9533 | 9.093546e-05
906.1508 | 906.1125 | 9.160823e-05
909.3007 | 909.3493 | 9.229941e-05
912.4511 | 912.5319 | 9.303648e-05
913.5009 | 913.4644 | 9.326542e-05
916.6502 | 916.6468 | 9.398732e-05
919.801 | 919.8127 | 9.46841e-05
922.9507 | 922.8928 | 9.543211e-05
924.0004 | 923.9683 | 9.564134e-05
927.1503 | 927.1808 | 9.634054e-05
930.3002 | 930.2709 | 9.705906e-05
933.4512 | 933.5044 | 9.776829e-05
934.5011 | 934.4652 | 9.801573e-05
937.6506 | 937.5966 | 9.876881e-05
940.8001 | 940.7727 | 9.94782e-05
943.9504 | 944.0677 | 0.0001002675
945.0005 | 944.9897 | 0.0001004498
948.1508 | 948.0413 | 0.0001011989
951.3007 | 951.3668 | 0.0001019408
954.4504 | 954.3626 | 0.0001026994
955.5001 | 955.4902 | 0.0001029047
958.6506 | 958.6231 | 0.0001036549
961.8011 | 961.8194 | 0.0001043867
964.9508667 | 964.9791 | 0.0001051021
966.0009 | 965.985 | 0.0001053494
969.1504 | 969.109 | 0.0001061588
972.3009 | 972.1214 | 0.0001068589
975.4501 | 975.4156 | 0.0001076047
976.5009 | 976.3862 | 0.0001078581
979.6504 | 979.6328 | 0.0001085804
982.8003 | 982.7993 | 0.0001093582
985.95 | 985.9053 | 0.0001101079
987.0002 | 987.0244 | 0.0001103532
990.1505127 | 990.1166 | 0.000111086
993.301 | 993.2598 | 0.0001118091
996.4506 | 996.5434 | 0.0001125872
997.5005 | 997.5743 | 0.0001128426
1000.651 | 1000.6 | 0.0001135257
1003.8 | 1003.862 | 0.0001142806
1006.95 | 1007.022 | 0.00011505
1008.001 | 1007.999 | 0.0001152834
1011.15 | 1011.146 | 0.0001160207
1014.3 | 1014.258 | 0.0001167408
1017.451 | 1017.39 | 0.0001174745
1018.501 | 1018.51 | 0.0001177207
1021.651 | 1021.649 | 0.0001184678
1024.8 | 1024.812 | 0.0001191905
1027.951 | 1027.924 | 0.0001198733
1029.001 | 1028.922 | 0.0001201173
1032.15 | 1032.142 | 0.0001208799
1035.3 | 1035.307 | 0.000121588
1038.45 | 1038.424 | 0.0001222448
1039.5 | 1039.558 | 0.0001225244
1042.651 | 1042.663 | 0.0001232315
1047.901 | 1047.967 | 0.0001244221
1048.951 | 1048.857 | 0.0001246117
1059.752 | 1050.089 | 0.0001248077
1070.552 | 1049.965 | 0.0001246438
1081.351 | 1050.047 | 0.0001245161
1092.151 | 1050.002 | 0.000124407
1102.952 | 1049.991 | 0.0001243012
1113.751 | 1050.03 | 0.0001241677
1124.551 | 1050.064 | 0.0001240733
1135.352 | 1049.978 | 0.0001239398
1146.151 | 1050.014 | 0.0001238594
1156.951 | 1049.977 | 0.0001237619
1167.751 | 1050.001 | 0.0001236715
1178.552 | 1049.947 | 0.0001235594
1189.351 | 1050.021 | 0.0001234894
1200.151 | 1049.977 | 0.0001234058
1210.951 | 1049.984 | 0.000123313
1221.751 | 1050.007 | 0.0001232257
1232.551 | 1049.999 | 0.0001231211
1243.352 | 1049.964 | 0.0001230755
1254.152 | 1049.955 | 0.0001230141
1264.951 | 1049.998 | 0.0001229383
1275.752 | 1050.035 | 0.000122858
1286.552 | 1049.988 | 0.0001227814
1297.351 | 1050.002 | 0.0001227236
1308.151 | 1049.985 | 0.000122652
1318.952 | 1049.947 | 0.0001225767
1329.752 | 1050.047 | 0.0001225069
1340.551 | 1050.004 | 0.0001224291
1351.352 | 1049.98 | 0.0001223966
1362.152 | 1050.041 | 0.0001223009
1372.952 | 1050.035 | 0.0001222356
1383.751 | 1049.985 | 0.0001221429
1394.551 | 1049.958 | 0.0001221048
1405.351 | 1049.993 | 0.000122044
1416.151 | 1049.998 | 0.0001219881
1426.951 | 1049.975 | 0.0001219379
1437.751 | 1049.981 | 0.000121863
1448.551 | 1050.064 | 0.00012181
1459.351 | 1049.976 | 0.0001217594
1470.151 | 1050.029 | 0.000121677
1480.951 | 1049.994 | 0.0001216412
1491.751 | 1049.981 | 0.000121556
1502.551 | 1049.994 | 0.0001215022
1513.352 | 1049.975 | 0.0001214673
1524.151 | 1050 | 0.0001213987
1534.951 | 1049.963 | 0.0001213537
1545.752 | 1049.944 | 0.0001212956
1556.551 | 1050.019 | 0.0001212625
1567.351 | 1050.006 | 0.000121209
1578.151 | 1049.973 | 0.0001211666
1588.951 | 1049.971 | 0.0001211231
1599.752 | 1049.936 | 0.0001210626
1610.551 | 1050.003 | 0.0001210344
1621.351 | 1049.951 | 0.0001209662
1632.151 | 1049.959 | 0.0001209218
1642.951 | 1049.994 | 0.0001208688
1653.752 | 1050.021 | 0.0001208509
1664.551 | 1050.027 | 0.0001208029
1675.351 | 1049.979 | 0.0001207612
1686.151 | 1050.028 | 0.0001207188
1696.952 | 1050 | 0.000120689
1707.751 | 1049.988 | 0.0001206346
1718.551 | 1049.981 | 0.0001206031
1729.351 | 1050.019 | 0.0001205819
1740.151 | 1049.978 | 0.0001205081
1750.951 | 1050.021 | 0.0001204682
1761.751 | 1049.995 | 0.0001204141
1772.551 | 1050.022 | 0.0001203868
1783.351 | 1049.993 | 0.0001203487
1794.151 | 1049.976 | 0.0001202747
1804.951 | 1049.993 | 0.0001202518
1815.752 | 1050.002 | 0.0001201852
1826.551 | 1050.049 | 0.0001201494
1837.352 | 1050.048 | 0.0001201293
1848.152 | 1050.028 | 0.000120057
1858.951 | 1050.05 | 0.0001200153
1869.751 | 1050.015 | 0.0001199886
1880.551 | 1050.032 | 0.0001199745
1891.351 | 1050.027 | 0.0001199315
1902.151 | 1050.018 | 0.0001198887
1912.952 | 1049.994 | 0.0001198513
1923.751 | 1050.006 | 0.0001198095
1934.551 | 1049.996 | 0.0001197982
1945.351 | 1049.982 | 0.0001197412
1956.151 | 1049.978 | 0.000119693
1966.952 | 1049.946 | 0.0001196674
1977.752 | 1050.058 | 0.0001196004
1988.552 | 1050.081 | 0.0001195972
1999.351 | 1049.966 | 0.0001195525
2010.152 | 1050.014 | 0.0001195372
2020.951 | 1050.054 | 0.0001195034
2031.752 | 1049.983 | 0.0001194464
2042.551 | 1049.966 | 0.0001194309
2053.352 | 1049.997 | 0.0001193949
2064.151 | 1050.006 | 0.0001193462
2074.951 | 1049.977 | 0.0001193369
2085.751 | 1049.999 | 0.0001193201
2096.552 | 1050.01 | 0.0001192905
2107.351 | 1049.995 | 0.0001192418
2118.152 | 1050.033 | 0.0001192051
2128.952 | 1050.005 | 0.0001191813
2139.751 | 1049.988 | 0.0001191384
2150.551 | 1050.023 | 0.0001191107
2161.352 | 1049.979 | 0.0001190619
2172.152 | 1050.007 | 0.0001190748
2182.951 | 1049.997 | 0.0001190382
2193.751 | 1049.987 | 0.0001189974
2204.551 | 1050.062 | 0.000118972
2215.351 | 1050.007 | 0.0001189256
2226.152 | 1049.982 | 0.0001189269
2236.951 | 1049.976 | 0.0001188323
2247.751 | 1049.978 | 0.0001188315
2258.551 | 1049.997 | 0.000118788
2269.351 | 1050.014 | 0.0001187508
2280.151 | 1050.043 | 0.0001187471
2290.951 | 1050.031 | 0.0001187113
2301.751 | 1050.06 | 0.0001186742
2312.552 | 1050.013 | 0.0001186275
2323.351 | 1049.986 | 0.0001186214
2334.152 | 1050.042 | 0.0001185871
2344.952 | 1049.975 | 0.0001185441
2355.751 | 1049.94 | 0.0001185132
2366.551 | 1050.05 | 0.0001184896
2377.351 | 1050.016 | 0.0001184555
2388.151 | 1049.955 | 0.0001184351
2398.951 | 1049.992 | 0.0001184
2409.751 | 1050.038 | 0.0001183848
2420.551 | 1049.967 | 0.0001183098
2431.352 | 1050.038 | 0.0001182786
2442.152 | 1049.994 | 0.0001182657
2452.951 | 1049.929 | 0.0001182227
2463.751 | 1050.027 | 0.0001181903
2474.551 | 1050.013 | 0.0001181578
2485.351 | 1050.006 | 0.0001181144
2496.152 | 1049.952 | 0.0001180767
2506.951 | 1050.016 | 0.0001180372
2517.751 | 1049.994 | 0.0001180111
2528.551 | 1050.042 | 0.0001179981
2539.351 | 1050.03 | 0.0001179785
2550.151 | 1049.96 | 0.0001179376
2560.951 | 1049.974 | 0.0001178971
2571.751 | 1050.026 | 0.0001179059
2582.551 | 1049.962 | 0.0001178695
2593.351 | 1049.968 | 0.0001178425
2604.152 | 1050.007 | 0.000117806
2614.951 | 1049.99 | 0.0001177853
2625.751 | 1049.996 | 0.0001177589
2636.551 | 1049.947 | 0.0001177572
2647.351 | 1050.013 | 0.0001177409
2658.152 | 1049.993 | 0.0001176824
2668.951 | 1049.992 | 0.0001176634
2679.751 | 1050.078 | 0.0001176418
2690.551 | 1049.999 | 0.0001176
2701.351 | 1050.02 | 0.0001176121
2712.152 | 1049.965 | 0.0001175835
2722.951 | 1050.005 | 0.0001175546
2733.751 | 1050.013 | 0.000117538
2744.551 | 1050.048 | 0.0001175128
2755.351 | 1049.987 | 0.0001174792
2766.152 | 1050.009 | 0.0001174604
2776.951 | 1050.023 | 0.0001174434
2787.751 | 1050.005 | 0.0001174088
2798.551 | 1050.053 | 0.0001173927
2809.352 | 1049.944 | 0.0001173746
2820.152 | 1050.042 | 0.0001173493
2830.952 | 1049.967 | 0.0001173118
2841.751 | 1050.044 | 0.000117307
2852.026 | 1047.987 | 0.000116781
2855.102 | 1044.885 | 0.0001160477
2859.202 | 1040.752 | 0.0001150734
2862.277 | 1037.749 | 0.0001143941
2863.302 | 1036.656 | 0.0001141328
2867.402 | 1032.617 | 0.0001131831
2870.477 | 1029.513 | 0.0001124509
2872.527 | 1027.518 | 0.0001119328
2873.552 | 1026.428 | 0.0001116794
2876.626 | 1023.392 | 0.0001109824
2879.702 | 1020.376 | 0.0001102447
2882.777 | 1017.192 | 0.0001095407
2883.802 | 1016.181 | 0.0001092687
2886.877 | 1013.1 | 0.0001085661
2889.952 | 1010.037 | 0.0001078484
2893.027 | 1007.058 | 0.0001071342
2894.051 | 1005.973 | 0.0001068667
2898.152 | 1001.935 | 0.0001058815
2901.227 | 998.7681 | 0.0001051379
2903.277 | 996.7259 | 0.0001046806
2905.327 | 994.7788 | 0.0001041612
2908.402 | 991.5756 | 0.0001034422
2912.502 | 987.5233 | 0.0001024798
2913.527 | 986.5114 | 0.0001022313
2915.577 | 984.4184 | 0.000101743
2918.651 | 981.3673 | 0.000101037
2921.727 | 978.2952 | 0.0001003033
2923.777 | 976.3424 | 9.986871e-05
2924.802 | 975.229 | 9.957864e-05
2927.876 | 972.1389 | 9.881977e-05
2930.952 | 969.0623 | 9.811056e-05
2934.027 | 966.0137 | 9.739883e-05
2935.051 | 964.9073 | 9.712399e-05
2938.127 | 961.8894 | 9.640578e-05
2941.202 | 958.7455 | 9.56834e-05
2944.276 | 955.9347 | 9.49697e-05
2945.302 | 954.7211 | 9.472607e-05
2948.377 | 951.6108 | 9.398975e-05
2951.451 | 948.5164 | 9.327107e-05
2954.526 | 945.4834 | 9.253751e-05
2955.552 | 944.474 | 9.229844e-05
2958.626 | 941.3597 | 9.156359e-05
2961.702 | 938.2914 | 9.084762e-05
2964.777 | 935.2233 | 9.013747e-05
2965.801 | 934.1283 | 8.990955e-05
2969.902 | 930.0954 | 8.894681e-05
2972.976 | 927.0245 | 8.823488e-05
2975.026 | 924.866 | 8.775275e-05
2976.052 | 923.902 | 8.753063e-05
2980.151 | 919.8663 | 8.658631e-05
2983.227 | 916.8553 | 8.587058e-05
2985.276 | 914.7699 | 8.539012e-05
2986.302 | 913.6566 | 8.512718e-05
2989.377 | 910.6758 | 8.44475e-05
2992.452 | 907.506 | 8.371095e-05
2995.527 | 904.405 | 8.298809e-05
2996.552 | 903.4315 | 8.277455e-05
2999.627 | 900.4231 | 8.207798e-05
3002.701 | 897.2726 | 8.138332e-05
3005.777 | 894.1581 | 8.067427e-05
3006.802 | 893.2039 | 8.041282e-05
3009.877 | 890.1686 | 7.969623e-05
3012.951 | 887.0929 | 7.898445e-05
3016.026 | 883.8759 | 7.828002e-05
3017.052 | 882.9361 | 7.804641e-05
3020.127 | 879.9251 | 7.732842e-05
3023.202 | 876.7421 | 7.662372e-05
3026.277 | 873.5753 | 7.591004e-05
3027.301 | 872.6666 | 7.568137e-05
3031.402 | 868.5914 | 7.473525e-05
3034.477 | 865.5109 | 7.401358e-05
3036.527 | 863.5314 | 7.351152e-05
3037.552 | 862.4253 | 7.325677e-05
3040.627 | 859.3882 | 7.253326e-05
3043.702 | 856.3432 | 7.183988e-05
3046.777 | 853.2346 | 7.113058e-05
3047.802 | 852.1943 | 7.088429e-05
3051.902 | 848.069 | 6.995094e-05
3054.977 | 845.0425 | 6.923675e-05
3057.027 | 843.1039 | 6.87999e-05
3058.052 | 841.9408 | 6.8526e-05
3062.152 | 837.8347 | 6.759385e-05
3065.227 | 834.775 | 6.688333e-05
3067.276 | 832.8334 | 6.643728e-05
3068.302 | 831.7521 | 6.620805e-05
3071.376 | 828.6251 | 6.545758e-05
3074.452 | 825.5417 | 6.474246e-05
3077.527 | 822.4554 | 6.404842e-05
3078.551 | 821.3631 | 6.378929e-05
3082.652 | 817.2612 | 6.283274e-05
3086.752 | 813.3461 | 6.190223e-05
3087.777 | 812.1204 | 6.16329e-05
3089.826 | 810.2494 | 6.120504e-05
3092.901 | 807.0804 | 6.052762e-05
3095.977 | 804.0009 | 5.980231e-05
3098.027 | 802.0163 | 5.929756e-05
3099.052 | 800.9994 | 5.906926e-05
3102.127 | 797.8346 | 5.839507e-05
3106.227 | 793.7812 | 5.745746e-05
3108.277 | 791.7076 | 5.698131e-05
3109.302 | 790.6756 | 5.674612e-05
3112.376 | 787.6456 | 5.603533e-05
3116.477 | 783.5506 | 5.510669e-05
3118.527 | 781.3293 | 5.464324e-05
3119.552 | 780.2676 | 5.439158e-05
3123.652 | 776.3407 | 5.344727e-05
3126.726 | 773.2093 | 5.275169e-05
3128.777 | 771.1541 | 5.226774e-05
3130.826 | 769.2402 | 5.18293e-05
3133.902 | 766.0293 | 5.110392e-05
3136.977 | 763.0687 | 5.040206e-05
3139.027 | 760.9557 | 4.992344e-05
3140.052 | 759.8999 | 4.970494e-05
3143.127 | 756.8316 | 4.902738e-05
3146.201 | 753.8085 | 4.833785e-05
3149.277 | 750.6245 | 4.761481e-05
3150.302 | 749.7433 | 4.738208e-05
3153.377 | 746.6261 | 4.669485e-05
3156.451 | 743.59 | 4.598921e-05
3159.526 | 740.5762 | 4.530783e-05
3160.552 | 739.4717 | 4.506238e-05
3163.626 | 736.3992 | 4.434384e-05
3166.702 | 733.2817 | 4.367641e-05
3169.776 | 730.1757 | 4.296719e-05
3170.802 | 729.1097 | 4.273997e-05
3174.902 | 725.0678 | 4.183222e-05
3177.977 | 722.0027 | 4.108707e-05
3180.027 | 720.1028 | 4.063935e-05
3181.052 | 719.0204 | 4.041597e-05
3184.126 | 715.8775 | 3.972518e-05
3187.202 | 712.7814 | 3.90323e-05
3190.277 | 709.6653 | 3.831864e-05
3191.302 | 708.624 | 3.81089e-05
3195.402 | 704.5989 | 3.717271e-05
3198.477 | 701.5085 | 3.649796e-05
3200.527 | 699.5912 | 3.602798e-05
3202.577 | 697.4568 | 3.555023e-05
3205.652 | 694.3657 | 3.488257e-05
3208.726 | 691.3339 | 3.418347e-05
3210.777 | 689.1937 | 3.368789e-05
3211.801 | 688.1672 | 3.347251e-05
3214.877 | 685.1426 | 3.276642e-05
3217.951 | 682.0754 | 3.210794e-05
3221.027 | 679.0782 | 3.143559e-05
3222.052 | 678.028 | 3.122194e-05
3225.126 | 674.8653 | 3.052448e-05
3228.201 | 671.6848 | 2.982491e-05
3231.277 | 668.7567 | 2.914132e-05
3232.302 | 667.5876 | 2.889291e-05
3235.377 | 664.6506 | 2.821309e-05
3238.452 | 661.5324 | 2.750313e-05
3241.527 | 658.3748 | 2.680938e-05
3242.552 | 657.402 | 2.660521e-05
3245.626 | 654.3819 | 2.593532e-05
3248.701 | 651.2693 | 2.526421e-05
3251.777 | 648.221 | 2.456953e-05
3252.802 | 647.2219 | 2.434275e-05
3255.876 | 644.0681 | 2.368101e-05
3258.952 | 641.0294 | 2.29722e-05
3262.027 | 638.0304 | 2.227541e-05
3263.051 | 637.0246 | 2.204899e-05
3266.127 | 633.9006 | 2.141268e-05
3269.202 | 630.7621 | 2.069373e-05
3272.277 | 627.7641 | 2.002013e-05
3273.302 | 626.7031 | 1.97977e-05
3276.377 | 623.578 | 1.915025e-05
3280.477 | 619.5412 | 1.824262e-05
3282.526 | 617.4291 | 1.774698e-05
3283.552 | 616.6789 | 1.75888e-05
3286.627 | 613.29 | 1.686704e-05
3289.702 | 610.2118 | 1.619103e-05
3292.777 | 607.2068 | 1.554543e-05
3293.802 | 606.1145 | 1.530532e-05
3297.902 | 602.1137 | 1.440039e-05
3300.977 | 599.0714 | 1.370947e-05
3303.026 | 596.9061 | 1.326181e-05
3304.052 | 595.938 | 1.306147e-05
3307.126 | 592.8395 | 1.235946e-05
3310.202 | 589.8277 | 1.168059e-05
3313.277 | 586.7583 | 1.103274e-05
3314.301 | 585.6915 | 1.081355e-05
3317.376 | 582.6409 | 1.009222e-05
3320.452 | 579.6013 | 9.423511e-06
3323.527 | 576.5547 | 8.742116e-06
3324.552 | 575.4037 | 8.526189e-06
3328.652 | 571.4068 | 7.634176e-06
3331.727 | 568.269 | 6.988167e-06
3333.777 | 566.2366 | 6.513728e-06
3335.826 | 564.1451 | 6.057671e-06
3339.926 | 560.0921 | 5.169872e-06
3343.001 | 556.9912 | 4.484769e-06
3344.027 | 555.9593 | 4.256001e-06
3346.077 | 553.9945 | 3.810429e-06
3349.152 | 550.8659 | 3.142288e-06
3352.227 | 547.7421 | 2.445479e-06
3354.277 | 545.6386 | 2.054339e-06
3355.302 | 544.703 | 1.795546e-06
3358.377 | 541.6501 | 1.127449e-06
3361.451 | 538.5115 | 4.286598e-07
3364.526 | 535.5275 | -2.43761e-07
3365.552 | 534.4457 | -4.636012e-07
3368.626 | 531.4361 | -1.101426e-06
3371.701 | 528.2388 | -1.771075e-06
3374.777 | 524.9686 | -2.298725e-06
3375.801 | 524.0941 | -3.583732e-06
3379.903 | 520.0711 | -5.893581e-06
3384.001 | 516.0924 | -6.933908e-06
3385.027 | 515.0831 | -7.175182e-06
3387.076 | 513.0766 | -7.679049e-06
3390.152 | 509.9378 | -8.303614e-06
3393.227 | 506.8221 | -8.769698e-06
3395.277 | 504.7921 | -9.109481e-06
3396.302 | 503.7492 | -9.218936e-06
3399.376 | 500.6599 | -9.684834e-06
3402.451 | 497.4276 | -1.061127e-05
3405.527 | 494.528 | -1.17165e-05
3406.552 | 493.4966 | -1.196935e-05
3409.626 | 490.5286 | -1.239518e-05
3412.702 | 487.2644 | -1.270217e-05
3415.777 | 484.2261 | -1.320941e-05
3416.802 | 483.2165 | -1.343676e-05
3419.877 | 480.1606 | -1.401836e-05
3422.952 | 477.0894 | -1.469e-05
3426.027 | 473.8781 | -1.539516e-05
3427.052 | 472.8279 | -1.566426e-05
3430.127 | 469.8316 | -1.63464e-05
3433.201 | 466.7495 | -1.699788e-05
3436.277 | 463.7093 | -1.767933e-05
3437.302 | 462.6374 | -1.790187e-05
3440.376 | 459.6443 | -1.859842e-05
3443.451 | 456.5861 | -1.92951e-05
3446.527 | 453.418 | -1.991116e-05
3447.552 | 452.3765 | -2.016127e-05
3451.652 | 448.3845 | -2.107588e-05
3454.727 | 445.3391 | -2.170436e-05
3456.777 | 443.2042 | -2.218304e-05
3457.802 | 442.1865 | -2.236494e-05
3460.877 | 439.1797 | -2.300926e-05
3463.952 | 436.13 | -2.364452e-05
3467.027 | 432.7956 | -2.43139e-05
3468.051 | 431.8051 | -2.459583e-05
3471.127 | 428.8369 | -2.454895e-05
3474.202 | 425.7918 | -2.479709e-05
3477.277 | 422.7999 | -2.532037e-05
3478.302 | 421.7797 | -2.547222e-05
3481.376 | 418.6291 | -2.607025e-05
3485.476 | 414.5176 | -2.690791e-05
3487.527 | 412.4508 | -2.730706e-05
3489.576 | 410.3503 | -2.774207e-05
3493.677 | 406.3993 | -2.858558e-05
3496.752 | 403.2186 | -2.922494e-05
3497.777 | 402.1727 | -2.941006e-05
3499.827 | 400.0109 | -2.983745e-05
3503.927 | 396.1173 | -3.059601e-05
3508.027 | 391.8044 | -3.131593e-05
3509.051 | 391.077 | -3.145756e-05
3512.127 | 387.9711 | -3.188345e-05
3515.201 | 384.8354 | -3.22458e-05
3518.277 | 381.7121 | -3.253004e-05
3519.301 | 380.661 | -3.260697e-05
3522.376 | 377.5866 | -3.275265e-05
3525.452 | 374.5785 | -3.274689e-05
3528.527 | 371.4083 | -3.224546e-05
3529.551 | 370.5252 | -3.177481e-05
3532.627 | 367.4638 | -2.791108e-05
3535.701 | 364.2048 | -2.11938e-05
3538.777 | 361.3747 | -1.67863e-05
3539.802 | 360.1546 | -1.559686e-05
3542.877 | 357.0938 | -1.243308e-05
3545.952 | 354.0022 | -9.832279e-06
3549.027 | 351.0023 | -7.676785e-06
3550.052 | 349.8418 | -7.072166e-06
3553.126 | 346.9035 | -5.412011e-06
3556.201 | 343.7759 | -4.077964e-06
3559.277 | 340.7455 | -2.926279e-06
3560.302 | 339.7591 | -2.592463e-06
3563.377 | 336.6523 | -1.735923e-06
3566.452 | 333.5294 | -9.519688e-07
3569.527 | 330.5182 | -3.445582e-07
3570.552 | 329.5109 | -1.352675e-07
3573.626 | 326.3634 | 3.625385e-07
3577.727 | 322.2989 | 9.294882e-07
3579.777 | 319.991 | 1.121293e-06
3580.802 | 319.1134 | 1.270343e-06
3583.877 | 316.2194 | 1.524675e-06
3587.977 | 312.0701 | 1.829846e-06
3590.026 | 310.0027 | 1.969765e-06
3591.052 | 308.9173 | 2.023504e-06
3594.127 | 305.8821 | 2.15542e-06
3597.202 | 302.757 | 2.273151e-06
3600.277 | 299.5952 | 2.32388e-06
3601.302 | 298.7322 | 2.382265e-06
3604.377 | 295.5831 | 2.374162e-06
3607.452 | 292.5873 | 2.391466e-06
3610.527 | 289.4127 | 2.397005e-06
3611.551 | 288.48 | 2.364686e-06
3614.627 | 285.3083 | 2.349516e-06
3617.702 | 282.3887 | 2.216696e-06
3620.777 | 279.1834 | 2.146553e-06
3621.802 | 278.2559 | 2.133182e-06
3624.876 | 275.1067 | 1.978751e-06
3627.952 | 272.0396 | 1.851034e-06
3631.027 | 269.098 | 1.70036e-06
3632.052 | 267.95 | 1.692491e-06
3636.152 | 263.884 | 1.448348e-06
3640.252 | 259.673 | 1.19559e-06
3641.277 | 258.7762 | 1.130438e-06
3644.352 | 255.7612 | 9.393514e-07
3647.427 | 252.545 | 7.217899e-07
3650.501 | 249.4187 | 5.198622e-07
3651.527 | 248.4545 | 4.146873e-07
3653.577 | 246.4412 | 2.801131e-07
3656.651 | 243.3511 | 4.148997e-08
3659.727 | 240.3146 | -2.204438e-07
3661.777 | 238.1711 | -3.846771e-07
3662.802 | 237.1643 | -4.439958e-07
3665.877 | 234.1451 | -7.143845e-07
3668.952 | 231.1065 | -9.953379e-07
3672.027 | 227.9999 | -1.245166e-06
3673.052 | 226.9058 | -1.360034e-06
3676.127 | 223.8307 | -1.616694e-06
3680.227 | 219.9083 | -2.012089e-06
3682.277 | 217.7424 | -2.177109e-06
3683.302 | 216.7171 | -2.26782e-06
3687.402 | 212.7092 | -2.668941e-06
3690.477 | 209.5839 | -3.015699e-06
3692.527 | 207.5146 | -3.167447e-06
3693.552 | 206.4365 | -3.234076e-06
3696.626 | 203.1942 | -3.602898e-06
3700.726 | 199.2892 | -4.013783e-06
3702.776 | 197.1968 | -4.217807e-06
3703.802 | 196.178 | -4.347847e-06
3706.876 | 193.0558 | -4.65297e-06
3709.951 | 189.996 | -4.95404e-06
3713.026 | 186.9896 | -5.316612e-06
3714.052 | 185.9044 | -5.391659e-06
3717.127 | 182.7578 | -5.744929e-06
3720.201 | 179.8091 | -6.042394e-06
3723.277 | 176.6918 | -6.358505e-06
3724.301 | 175.7742 | -6.47782e-06
3727.377 | 172.4937 | -6.808066e-06
3730.452 | 169.4943 | -7.115949e-06
3733.526 | 166.5144 | -7.495078e-06
3734.552 | 165.5155 | -7.577302e-06
3737.627 | 162.3441 | -7.91875e-06
3740.702 | 159.3313 | -8.23151e-06
3743.777 | 156.2953 | -8.592885e-06
3744.801 | 155.331 | -8.69504e-06
3747.877 | 152.2123 | -8.996327e-06
3750.952 | 149.133 | -9.341668e-06
3754.027 | 146.0005 | -9.706143e-06
3755.052 | 144.8564 | -9.799063e-06
3759.152 | 140.8654 | -1.024932e-05
3762.227 | 137.7444 | -1.057752e-05
3764.277 | 135.6444 | -1.080518e-05
3766.326 | 133.6924 | -1.105177e-05
3769.402 | 130.5431 | -1.136165e-05
3773.502 | 126.58 | -1.184151e-05
3774.526 | 125.5968 | -1.191953e-05
3776.577 | 123.2941 | -1.215138e-05
3779.652 | 120.45 | -1.246517e-05
3782.727 | 117.2769 | -1.277449e-05
3784.776 | 115.189 | -1.302446e-05
3785.802 | 114.232 | -1.313045e-05
3788.876 | 111.0974 | -1.34382e-05
3792.977 | 107.0402 | -1.388827e-05
3795.027 | 105.1229 | -1.413756e-05
3796.052 | 103.9702 | -1.421722e-05
3799.127 | 100.7712 | -1.456579e-05
3803.226 | 96.82211 | -1.499218e-05
3805.276 | 94.6233 | -1.524522e-05
3806.302 | 93.72156 | -1.528925e-05
3809.376 | 90.50339 | -1.560259e-05
3813.477 | 86.61146 | -1.601829e-05
3815.527 | 84.58691 | -1.625738e-05
3816.552 | 83.39319 | -1.633868e-05
3820.652 | 79.28538 | -1.67415e-05
3824.751 | 75.24534 | -1.715891e-05
3825.777 | 74.17912 | -1.726409e-05
3827.827 | 72.12529 | -1.747521e-05
3831.927 | 68.22919 | -1.786745e-05
3835.001 | 64.98434 | -1.818211e-05
3836.027 | 64.06971 | -1.832523e-05
3839.101 | 60.86065 | -1.856399e-05
3843.202 | 56.95047 | -1.897271e-05
3846.277 | 54.11241 | -1.922746e-05
3847.302 | 53.19766 | -1.930631e-05
3850.376 | 50.44065 | -1.959809e-05
3853.452 | 46.6297 | -1.998678e-05
3856.527 | 43.51743 | -2.029253e-05
3857.551 | 42.56304 | -2.038309e-05

## CC2.csv
Time_conditioned(s) | Temp_conditioned(C) | dil_conditioned(m) | time_result(s) | Temp_result(C) | dil_result(m) | Mole fraction transformed | Volume fraction transformed | phase ID | Mole fraction FD formed | Volume fraction FD formed | C in FD(mole fraction) | C in FD(W%) | Fe in cementite(mole fraction)
0 | 24.21207237 | 0 | 2885.853 | 1014.11 | 0 | 0 | 0 | PF | 0.01266396 | 0.01328756 | 0.001195915 | 0.02567883 | 0
19.95054436 | 27.43842 | 1.775604e-07 | 2906.352 | 993.6103 | 0.01000702 | 0.01266396 | 0.01328756 | PF+Cem | 0.003094394 | 0.003246038 | 0.0007793087 | 0.01674635 | 0.006802487
21.00096512 | 27.99573 | 2.35804e-07 | 2926.852 | 973.1533 | 0.01000187 | 0.02256084 | 0.02420637 | PF+Cem | 0 | 0 | 0.000464073 | 0.009991297 | 0.001205754
27.30055618 | 31.22723 | 5.908561e-07 | 2947.353 | 952.6412 | 0.009997065 | 0.02376659 | 0.02556638 | PF+Cem | 0 | 0 | 0.0002359742 | 0.005105565 | 0.0009686111
31.50001335 | 32.30561 | 7.000726e-07 | 2967.852 | 932.1529 | 0.009992263 | 0.02473521 | 0.02665891 | PF+Cem | 0 | 0 | 7.928004e-05 | 0.001750301 | 0.0007951354
33.60057068 | 33.43388 | 8.164306e-07 | 2989.377 | 910.6328 | 0.009987249 | 0.02553034 | 0.02755577 | PF+Cem | 0 | 0 | -1.061147e-05 | -0.0001741539 | 0.0005497146
36.75108719 | 36.70593 | 1.240836e-06 | 3008.852 | 891.1702 | 0.00998274 | 0.02608006 | 0.02817581 | PF+Cem | 0 | 0 | -4.878653e-05 | -0.000991347 | 0.0004327214
40.95100021 | 40.99437 | 1.679467e-06 | 3029.352 | 870.6302 | 0.009978001 | 0.02651278 | 0.0286639 | PF+Cem | 0 | 0 | -4.66697e-05 | -0.0009460344 | 0.0003074836
42.00027847 | 42.05136 | 1.786254e-06 | 3049.852 | 850.1601 | 0.009973297 | 0.02682026 | 0.02901072 | PF+Cem | 0 | 0 | -1.155898e-05 | -0.0001944373 | 0.000211212
45.15098953 | 45.14927 | 2.172212e-06 | 3070.352 | 829.6594 | 0.009968601 | 0.02703147 | 0.02924895 | PF+Cem | 0 | 0 | 4.883334e-05 | 0.001098448 | 0.000141666
49.35046768 | 49.41535 | 2.644015e-06 | 3090.852 | 809.1038 | 0.009963903 | 0.02717314 | 0.02940874 | PF+Cem | 0 | 0 | 0.0001065284 | 0.002333705 | 9.808016e-05
52.50022888 | 52.43203 | 2.980573e-06 | 3111.353 | 788.6533 | 0.009959235 | 0.02727122 | 0.02951937 | PF+Cem | 0 | 0 | 7.293518e-05 | 0.001614457 | 8.217782e-05
53.55116272 | 53.54617 | 3.082463e-06 | 3131.852 | 768.1569 | 0.009954559 | 0.0273534 | 0.02961206 | PF+Cem | 0 | 0 | 4.47817e-05 | 0.001011706 | 9.276817e-05
56.70091629 | 56.81616 | 3.447954e-06 | 3152.353 | 747.6637 | 0.009949881 | 0.02744616 | 0.0297167 | PF+Cem | 0 | 0 | 1.299242e-05 | 0.0003311467 | 3.790798e-05
59.85075378 | 59.77899 | 3.81432e-06 | 3172.853 | 727.1608 | 0.00994521 | 0.02748407 | 0.02975946 | PF | 0 | 0 | 0 | 5.300897e-05 | 0
63.00014877 | 62.83786 | 4.137308e-06 | 3193.352 | 706.6202 | 0.009940537 | 0.02748407 | 0.02975946 | PF | 0 | 0 | 0 | 5.300897e-05 | 0
64.05065918 | 64.07582 | 4.25598e-06 | 3213.852 | 686.1755 | 0.009935884 | 0.02748407 | 0.02975946 | PF | 0 | 0 | 0 | 5.300897e-05 | 0
67.20092773 | 67.08357 | 4.615433e-06 | 3234.352 | 665.6264 | 0.009931208 | 0.02748407 | 0.02975946 | PF | 0 | 0 | 0 | 5.300897e-05 | 0
70.35055542 | 70.41955 | 4.956835e-06 | 3254.853 | 645.1487 | 0.009926547 | 0.02748407 | 0.02975946 | PF | 0 | 0 | 0 | 5.300897e-05 | 0
73.5001297 | 73.46629 | 5.331865e-06 | 3275.352 | 624.6504 | 0.009921881 | 0.02748407 | 0.02975946 | PF | 0 | 0 | 0 | 5.300897e-05 | 0
74.55027008 | 74.38221 | 5.434732e-06 | 3295.852 | 604.1886 | 0.009917222 | 0.02748407 | 0.02975946 | BF | 0 | 0 | 0 | 5.300897e-05 | 0
77.70018005 | 77.73062 | 5.782121e-06 | 3316.353 | 583.6073 | 0.009912536 | 0.02748407 | 0.02975946 | BF | 0 | 0 | 0 | 5.300897e-05 | 0
80.85069275 | 80.92213 | 6.154588e-06 | 3338.903 | 561.0742 | 0.009907406 | 0.02748407 | 0.02975946 | MS | 0 | 0 | 0 | 5.300897e-05 | 0
84.00070953 | 84.12958 | 6.487253e-06 | 3357.352 | 542.5888 | 0.009903196 | 0.02748407 | 0.02975946 | MS | 0 | 0 | 0 | 5.300897e-05 | 0
85.05045319 | 85.06254 | 6.62258e-06 | 3377.853 | 522.1296 | 0.009898537 | 0.02748407 | 0.02975946 | MS | 0 | 0 | 0 | 5.300897e-05 | 0
88.20101166 | 88.19258 | 6.974983e-06 | 3399.377 | 500.6477 | 0.009893644 | 0.02748407 | 0.02975946 | MS | 0.001537377 | 0.00161204 | 0 | 5.300897e-05 | 0
91.35113525 | 91.26164 | 7.326451e-06 | 3418.852 | 481.1446 | 0.009889534 | 0.02902145 | 0.0313715 | MS | 0 | 0 | 0 | 5.300897e-05 | 0
94.50037384 | 94.44979 | 7.764612e-06 | 3439.352 | 460.6688 | 0.009884872 | 0.02902145 | 0.0313715 | MS | 0 | 0 | 0 | 5.300897e-05 | 0
95.55095673 | 95.40489 | 7.811393e-06 | 3459.853 | 440.174 | 0.009880207 | 0.02902145 | 0.0313715 | MS | 0 | 0 | 0 | 5.300897e-05 | 0
98.70038605 | 98.73451 | 8.07758e-06 | 3480.352 | 419.7056 | 0.009875547 | 0.02902145 | 0.0313715 | MS | 0 | 0 | 0 | 5.300897e-05 | 0
101.8502655 | 101.9337 | 8.530161e-06 | 3500.853 | 399.1757 | 0.009870872 | 0.02902145 | 0.0313715 | MS | 0.00284344 | 0.002981533 | 0 | 5.300897e-05 | 0
105.0004 | 105.1332 | 8.875271e-06 | 3521.352 | 378.618 | 0.00986683 | 0.03186489 | 0.03435303 | MS | 0.04924631 | 0.05163797 | 0 | 5.300897e-05 | 0
106.051 | 106.158 | 8.95406e-06 | 3541.853 | 358.1297 | 0.009873298 | 0.0811112 | 0.085991 | MS | 0.1064342 | 0.1116032 | 0 | 5.300897e-05 | 0
110.2503891 | 110.1632 | 9.440756e-06 | 3562.353 | 337.6583 | 0.009892871 | 0.1875454 | 0.1975942 | MS | 0.04271276 | 0.04478712 | 0 | 5.300897e-05 | 0
113.4006 | 113.4719 | 9.790664e-06 | 3582.853 | 317.0993 | 0.009898188 | 0.2302582 | 0.2423813 | MS | 0.02547644 | 0.02671371 | 0 | 5.300897e-05 | 0
115.5012 | 115.5618 | 1.002615833e-05 | 3603.352 | 296.636 | 0.009899703 | 0.2557346 | 0.269095 | MS | 0.01853499 | 0.01943515 | 0 | 5.300897e-05 | 0
116.55 | 116.5651 | 1.015517e-05 | 3623.852 | 276.1417 | 0.009899689 | 0.2742696 | 0.2885302 | MS | 0.01503333 | 0.01576343 | 0 | 5.300897e-05 | 0
119.7006 | 119.6083 | 1.054294e-05 | 3645.377 | 254.5703 | 0.009898699 | 0.2893029 | 0.3042936 | MS | 0.0109744 | 0.01150737 | 0 | 5.300897e-05 | 0
122.8506546 | 122.8026 | 1.090587e-05 | 3664.853 | 235.1379 | 0.00989725 | 0.3002773 | 0.315801 | MS | 0.009945349 | 0.01042835 | 0 | 5.300897e-05 | 0
126.0003 | 126.1005 | 1.128851e-05 | 3685.353 | 214.6735 | 0.009895382 | 0.3102227 | 0.3262293 | MS | 0.008791988 | 0.009218974 | 0 | 5.300897e-05 | 0
127.0502 | 126.9882 | 1.140362e-05 | 3705.852 | 194.1519 | 0.009893263 | 0.3190146 | 0.3354483 | MS | 0.008298354 | 0.008701367 | 0 | 5.300897e-05 | 0
130.2007 | 130.3093 | 1.174587e-05 | 3726.353 | 173.6855 | 0.009891068 | 0.327313 | 0.3441497 | MS | 0.007975457 | 0.008362788 | 0 | 5.300897e-05 | 0
133.3509 | 133.2777 | 1.209945e-05 | 3746.852 | 153.1316 | 0.009888808 | 0.3352885 | 0.3525125 | MS | 0.007655336 | 0.00802712 | 0 | 5.300897e-05 | 0
136.5006 | 136.6368 | 1.246177e-05 | 3767.353 | 132.6433 | 0.009886512 | 0.3429438 | 0.3605396 | MS | 0.00780605 | 0.008185154 | 0 | 5.300897e-05 | 0
137.551 | 137.6315 | 1.262331e-05 | 3787.852 | 112.1264 | 0.009884278 | 0.3507498 |  |  | 0.0001 |  | 0 | 5.300897e-05 | 0
140.7010498 | 140.6991 | 1.295457e-05
143.8507 | 143.9426 | 1.333717e-05
147.0003 | 147.1931 | 1.371606e-05
148.05 | 148.0987 | 1.383296e-05
151.2006 | 151.141 | 1.421636e-05
154.3502 | 154.3639 | 1.457111e-05
157.5007 | 157.527 | 1.492493e-05
158.5504 | 158.571 | 1.506638e-05
161.7009 | 161.6169 | 1.542479e-05
164.8508 | 164.8898 | 1.583004e-05
168.0004 | 168.2737 | 1.619489e-05
169.051 | 169.1612 | 1.63341e-05
172.2009 | 172.1326 | 1.673969e-05
175.3501 | 175.3606 | 1.708704e-05
178.5011 | 178.5964 | 1.74698e-05
179.5504 | 179.562 | 1.760425e-05
182.7007 | 182.6961 | 1.798175e-05
186.9 | 186.762 | 1.849356e-05
189.0005 | 189.1865 | 1.877005768e-05
190.0502 | 190.081 | 1.889113e-05
193.2004 | 193.1742 | 1.926821e-05
196.3502655 | 196.3159 | 1.964451e-05
199.5009 | 199.3273 | 2.001139e-05
200.5503 | 200.4731 | 2.014747e-05
203.7010498 | 203.6947 | 2.057429e-05
206.8504 | 206.9005 | 2.093668e-05
210.0008 | 210.077 | 2.138516e-05
211.0508 | 211.0349 | 2.149525e-05
214.201 | 214.2701 | 2.187332e-05
217.351 | 217.3734 | 2.229027e-05
220.5012 | 220.4778 | 2.267031e-05
221.5506 | 221.6729 | 2.281655e-05
224.7007 | 224.68 | 2.320496e-05
227.8507 | 227.9174 | 2.359707e-05
231.0009 | 230.9154 | 2.399579e-05
232.0506 | 232.0345 | 2.412742e-05
235.2007 | 235.1629 | 2.452177e-05
238.3506 | 238.3377 | 2.491632e-05
241.5 | 241.543 | 2.532949e-05
242.55 | 242.5886 | 2.544488e-05
245.7007 | 245.751 | 2.584647e-05
248.8506 | 248.7897 | 2.62575e-05
252.0006 | 251.8983 | 2.667914e-05
253.05 | 252.9898 | 2.677281e-05
256.2008667 | 256.1471 | 2.719367e-05
259.3501 | 259.2715 | 2.759867e-05
262.5003 | 262.5257 | 2.800668e-05
263.5512 | 263.5731 | 2.81401e-05
266.7009 | 266.6764 | 2.851979e-05
269.8506 | 269.8466 | 2.895553e-05
273.0001 | 272.9248 | 2.937583e-05
274.05 | 274.0122 | 2.950019e-05
277.2001 | 277.1428 | 2.989914e-05
280.351 | 280.3515 | 3.033075e-05
283.5009 | 283.4786 | 3.068548e-05
284.5507 | 284.5501 | 3.084085e-05
287.7003479 | 287.7836 | 3.127211e-05
291.9012 | 291.8208 | 3.182054e-05
294.0003 | 293.9521 | 3.21219e-05
295.0511 | 295.0443 | 3.225601e-05
298.2010498 | 298.1326 | 3.266269e-05
301.3505 | 301.2989 | 3.305629e-05
304.5007 | 304.475 | 3.351016e-05
305.55 | 305.3827 | 3.363068e-05
308.7001 | 308.6458 | 3.405653e-05
311.8504 | 311.8498 | 3.446287e-05
315.0006 | 314.9755 | 3.487983e-05
316.0505 | 316.028 | 3.501339e-05
319.2010498 | 319.187 | 3.540594e-05
322.3508 | 322.3108 | 3.583207e-05
325.5008 | 325.5452 | 3.624843e-05
326.5502 | 326.4811 | 3.639427e-05
329.701 | 329.7773 | 3.68288e-05
332.8508 | 332.8104 | 3.724311e-05
336 | 336.1071 | 3.764541e-05
337.0506897 | 337.0076 | 3.778498e-05
340.2008667 | 340.2274 | 3.821714e-05
343.3512 | 343.3931 | 3.864456e-05
346.5005 | 346.4078 | 3.909478e-05
347.5503 | 347.5993 | 3.921807e-05
350.7008667 | 350.6999 | 3.962619e-05
353.8501 | 353.9096 | 4.005274e-05
357.0006 | 356.9736 | 4.053678e-05
358.0502 | 357.9949 | 4.062118e-05
361.2002 | 361.1968 | 4.104972e-05
364.3502 | 364.3171 | 4.147521e-05
367.501 | 367.4927 | 4.194127e-05
368.5501 | 368.5222 | 4.204192e-05
371.7001 | 371.6883 | 4.246773e-05
374.8508 | 374.887 | 4.288818e-05
378.0005 | 377.9784 | 4.333345e-05
379.0503 | 379.0432 | 4.346687e-05
382.201 | 382.2028 | 4.386642e-05
385.3502 | 385.3552 | 4.43387e-05
388.5004 | 388.6204 | 4.474464e-05
389.5508728 | 389.6531 | 4.487598e-05
392.7003479 | 392.6903 | 4.528054e-05
395.8501 | 395.9287 | 4.573161e-05
399.0003 | 399.0922 | 4.614953e-05
400.0503 | 399.9567 | 4.629343e-05
403.2008 | 403.1484 | 4.670321e-05
406.3505249 | 406.3661 | 4.713662e-05
409.5002 | 409.4317 | 4.759014e-05
410.551 | 410.5806 | 4.771583e-05
413.701 | 413.6817 | 4.814461e-05
416.8510437 | 416.8644 | 4.860291e-05
420.0005188 | 419.8689 | 4.904098e-05
421.0501 | 421.0769 | 4.917124e-05
424.2010498 | 424.2374 | 4.957359e-05
427.3505 | 427.3514 | 5.001652e-05
430.5 | 430.4101 | 5.043553e-05
431.5507 | 431.4859 | 5.058844e-05
434.7011 | 434.7274 | 5.101975e-05
437.8501 | 437.7944 | 5.144397e-05
441.001 | 440.9463 | 5.186962e-05
442.0506897 | 442.0963 | 5.201204e-05
445.2002 | 445.1669 | 5.24993e-05
448.3502 | 448.4442 | 5.292006e-05
451.5006 | 451.5879 | 5.33558e-05
452.5502 | 452.4175 | 5.352886e-05
455.7001 | 455.7414 | 5.390386e-05
458.851 | 458.9421 | 5.437617e-05
462.0006 | 461.9823 | 5.481333e-05
463.0508 | 463.1947 | 5.49717e-05
466.2003 | 466.1415 | 5.538667e-05
469.3508 | 469.3872 | 5.582857e-05
472.5008 | 472.5163 | 5.626609e-05
473.5503 | 473.5991 | 5.640747e-05
476.701 | 476.6866 | 5.684322e-05
479.8502 | 479.7801 | 5.728371e-05
483.0005 | 483.0927 | 5.771957e-05
484.0505 | 484.0339 | 5.784856e-05
487.2007 | 487.2448 | 5.832185e-05
490.351 | 490.4271 | 5.875498e-05
493.5009 | 493.508 | 5.917219e-05
494.551 | 494.4796 | 5.93115e-05
497.7010498 | 497.7825 | 5.973312e-05
500.8504 | 500.9236 | 6.019966e-05
504.0003 | 504.0565 | 6.06063e-05
505.0506 | 505.0956 | 6.076998e-05
508.2004 | 508.1375 | 6.116672e-05
511.3505 | 511.3452 | 6.161909e-05
514.5011 | 514.3188 | 6.208115e-05
515.5509 | 515.4919 | 6.22221e-05
518.7006 | 518.7377 | 6.2651e-05
521.8509 | 521.8429 | 6.30802e-05
525.0002 | 525.0658 | 6.351782e-05
526.051 | 526.0413 | 6.362532e-05
529.2 | 529.2184 | 6.410484e-05
532.3506 | 532.3331 | 6.453956e-05
535.5004 | 535.4519 | 6.494645e-05
536.5502 | 536.5738 | 6.509809e-05
539.7005 | 539.6983 | 6.55378e-05
542.8512 | 542.936 | 6.596497e-05
546.0012 | 546.0474 | 6.638327e-05
547.0511 | 547.1084 | 6.647594e-05
550.2008667 | 550.2562 | 6.694982e-05
553.3503 | 553.3941 | 6.736586e-05
556.5 | 556.5176 | 6.775815e-05
557.5501709 | 557.4977 | 6.791211e-05
560.7008 | 560.7562 | 6.834674e-05
563.8506 | 563.8774 | 6.877501e-05
567.0001 | 567.0592 | 6.923639e-05
568.05 | 568.1124 | 6.932029e-05
571.2001 | 571.1469 | 6.974745e-05
574.35 | 574.3614 | 7.01277e-05
577.5002 | 577.4801 | 7.053981e-05
578.5511 | 578.4967 | 7.06701e-05
581.7005 | 581.6802 | 7.10707e-05
584.85 | 584.7726 | 7.147702e-05
588.0004 | 587.8342 | 7.189179e-05
589.050354 | 589.0713 | 7.202454e-05
592.2001 | 592.2101 | 7.242618e-05
595.3503 | 595.2562 | 7.279552e-05
598.5005 | 598.5811 | 7.321426e-05
599.5509 | 599.6093 | 7.335903e-05
602.7003 | 602.6855 | 7.373841e-05
605.851 | 605.8648 | 7.413227e-05
609.0012 | 608.9671 | 7.44458e-05
610.0508 | 610.0384 | 7.457497e-05
613.2004 | 613.1704 | 7.497508e-05
616.351 | 616.4067 | 7.535755e-05
619.5009 | 619.6437 | 7.564934e-05
620.55 | 620.5138 | 7.582771e-05
623.7 | 623.6839 | 7.619532e-05
626.8505249 | 626.7889 | 7.652013e-05
630.0010376 | 629.9883 | 7.688223e-05
631.0504 | 630.9556 | 7.702393e-05
634.2003 | 634.2518 | 7.736386e-05
637.3505249 | 637.3451 | 7.769409e-05
640.5007 | 640.5231 | 7.80638e-05
641.5502 | 641.6387 | 7.816867e-05
645.7501 | 645.7492 | 7.860823e-05
649.9508 | 650.1074 | 7.904603e-05
651.0001 | 651.0071 | 7.92021e-05
654.1509 | 654.1224 | 7.950584e-05
657.3005 | 657.1901 | 7.988444e-05
660.4503 | 660.3994 | 8.024268e-05
661.5012 | 661.4922 | 8.032385e-05
663.601 | 663.625 | 8.06265e-05
666.7507 | 666.7005 | 8.096155e-05
669.9001 | 669.9758 | 8.133989e-05
672.0001 | 671.9996 | 8.1557e-05
673.051 | 673.1398 | 8.170421e-05
676.2 | 676.1939 | 8.207603e-05
679.3506 | 679.3838 | 8.243218e-05
682.5005 | 682.5609 | 8.278633e-05
683.5502 | 683.6376 | 8.29297e-05
686.7004 | 686.5841 | 8.326773e-05
689.8503418 | 689.8854 | 8.366861e-05
693.0008 | 693.0576 | 8.401252e-05
694.0501709 | 694.0105 | 8.413591e-05
697.2004 | 697.2286 | 8.453788e-05
700.3508 | 700.3344 | 8.4907e-05
703.5 | 703.3944 | 8.528604e-05
704.5509 | 704.4914 | 8.539982e-05
707.7012 | 707.6795 | 8.578297e-05
710.8503418 | 710.7806 | 8.615339e-05
714.0011 | 714.0134 | 8.655645e-05
715.0507 | 715.0476 | 8.666853e-05
718.2006 | 718.2242 | 8.701682e-05
721.3508 | 721.388 | 8.737083e-05
724.5002 | 724.556 | 8.772683e-05
725.5511 | 725.5965 | 8.784225e-05
728.7005 | 728.6105 | 8.819059e-05
731.8508 | 731.8013 | 8.851025e-05
735.001 | 735.0114 | 8.888688e-05
736.051 | 736.0493 | 8.896832e-05
739.2003 | 739.2141 | 8.924554e-05
742.3504 | 742.2703 | 8.956942e-05
745.5006 | 745.4646 | 9.037009e-05
746.5502 | 746.543 | 9.052419e-05
749.7001 | 749.6058 | 9.089686e-05
752.8511 | 752.9226 | 9.127665e-05
756.0005 | 755.8556 | 9.167222e-05
757.05 | 757.0465 | 9.180139e-05
760.2011 | 760.1071 | 9.222517e-05
763.3505 | 763.3635 | 9.264371e-05
766.5002 | 766.5781 | 9.305666e-05
767.5507 | 767.5813 | 9.31898e-05
770.7001 | 770.6474 | 9.359601e-05
773.8508 | 773.8454 | 9.398437e-05
777.0004 | 776.9764 | 9.439457e-05
778.051 | 778.1626 | 9.456185e-05
781.2003 | 781.1988 | 9.500146e-05
784.3502 | 784.2719 | 9.538443e-05
787.5006 | 787.55 | 9.58288e-05
788.5507 | 788.4742 | 9.597638e-05
791.7002 | 791.7569 | 9.639578e-05
794.851 | 794.8548 | 9.683738e-05
798.0001 | 797.9997 | 9.725754e-05
799.0508 | 799.057 | 9.739728e-05
802.2009 | 802.2478 | 9.782231e-05
805.3511 | 805.3232 | 9.82977e-05
808.5008 | 808.4912 | 9.876913e-05
809.5502 | 809.5902 | 9.891421e-05
812.7004 | 812.6986 | 9.933851e-05
815.8502 | 815.8675 | 9.977931e-05
819.0002 | 819.0569 | 0.0001002579
820.05 | 820.1055 | 0.0001003825
823.2007 | 823.2029 | 0.0001008477
826.3508 | 826.3367 | 0.0001013271
829.501 | 829.491 | 0.0001017452
830.5507 | 830.515 | 0.0001018917
833.7009 | 833.7515 | 0.0001021188
836.8505249 | 836.7994 | 0.0001011004
840.0004 | 840.0293 | 9.738044e-05
841.050354 | 841.0751 | 9.546404e-05
844.2007 | 844.175 | 8.946167e-05
847.3508 | 847.4296 | 8.435171e-05
850.5003 | 850.5123 | 8.105489e-05
851.55 | 851.4873 | 8.023394e-05
854.7003 | 854.6817 | 7.869719e-05
857.8511 | 857.8585 | 7.798949e-05
861.0001 | 861.0577 | 7.77652e-05
862.050354 | 862.0603 | 7.780148e-05
865.2 | 865.2582 | 7.800505e-05
868.3508 | 868.5472 | 7.843708e-05
871.5 | 871.402 | 7.89356e-05
872.5507 | 872.5005 | 7.915251e-05
875.7008667 | 875.6814 | 7.977204e-05
878.8501 | 878.8468 | 8.03989e-05
882.001 | 881.8531 | 8.111657e-05
883.0507 | 883.0916 | 8.138673e-05
886.2003 | 886.1997 | 8.20677e-05
889.351 | 889.4103 | 8.279812e-05
892.5007 | 892.4847 | 8.352022e-05
893.5501709 | 893.5237 | 8.375965e-05
896.7004 | 896.6243 | 8.451732e-05
899.85 | 899.8615 | 8.525986e-05
903.0006 | 903.0415 | 8.60475e-05
904.0509 | 904.008 | 8.629185e-05
907.2002 | 907.2241 | 8.707155e-05
910.3502 | 910.3771 | 8.782928e-05
913.501 | 913.5878 | 8.853673e-05
914.55 | 914.4688 | 8.885087e-05
917.7003 | 917.6426 | 8.96475e-05
920.8508 | 920.8689 | 9.041981e-05
924.0012 | 924.0623 | 9.118826e-05
925.051 | 924.9136 | 9.146157e-05
928.2003 | 928.1958 | 9.227055e-05
931.3506 | 931.4078 | 9.30565e-05
934.5010376 | 934.3931 | 9.383417e-05
935.5509 | 935.5825 | 9.410865e-05
938.7007 | 938.797 | 9.489692e-05
941.851 | 941.8082 | 9.564944e-05
945.0008 | 945.0693 | 9.65006e-05
946.0505 | 946.0154 | 9.674709e-05
949.2006 | 949.2971 | 9.753355e-05
952.3503 | 952.3688 | 9.834303e-05
955.5009 | 955.5645 | 9.917503e-05
956.5504 | 956.5335 | 9.942146e-05
959.7006 | 959.6785 | 0.0001001963
962.8505249 | 962.75 | 0.0001009593
966.0005 | 966.0293 | 0.0001018374
967.0505 | 967.0665 | 0.0001020669
970.2006 | 970.2583 | 0.000102869
973.3508 | 973.3823 | 0.0001036726
976.5010376 | 976.4717 | 0.0001044247
977.5509 | 977.6252 | 0.0001046966
980.7006 | 980.6551 | 0.0001055169
983.8505 | 983.7739 | 0.0001063116
987.0009 | 987.0584 | 0.0001071638
988.0507 | 988.0177 | 0.0001073778
991.2007 | 991.1306 | 0.0001081912
994.3501 | 994.3857 | 0.0001089942
997.5007 | 997.4192 | 0.0001097811
998.55 | 998.4784 | 0.0001100279
1001.701 | 1001.61 | 0.0001108072
1004.851 | 1004.813 | 0.0001115713
1008 | 1007.974 | 0.0001124047
1009.051 | 1009.041 | 0.0001126685
1012.201 | 1012.191 | 0.0001133917
1015.35 | 1015.393 | 0.0001141871
1018.5 | 1018.449 | 0.0001148795
1019.55 | 1019.546 | 0.0001151096
1022.7 | 1022.787 | 0.0001159233
1025.85 | 1025.901 | 0.000116688
1029.001 | 1028.97 | 0.0001174577
1030.05 | 1029.999 | 0.0001176806
1033.201 | 1033.195 | 0.0001183845
1036.351 | 1036.358 | 0.0001191462
1039.501 | 1039.452 | 0.0001198454
1040.551 | 1040.563 | 0.000120062
1044.751 | 1044.794 | 0.0001210203
1050.751 | 1050.024 | 0.0001222298
1052.552 | 1049.971 | 0.0001221868
1061.552 | 1050.09 | 0.0001220387
1072.352 | 1049.995 | 0.0001218859
1083.152 | 1050.045 | 0.0001217282
1093.952 | 1049.917 | 0.0001216086
1104.751 | 1050.004 | 0.0001214516
1115.551 | 1049.996 | 0.0001213481
1126.352 | 1050.018 | 0.0001212349
1137.151 | 1049.993 | 0.0001211648
1147.951 | 1050.008 | 0.0001211406
1158.751 | 1049.999 | 0.000121034
1169.552 | 1050.025 | 0.0001209799
1180.352 | 1049.992 | 0.0001208676
1191.152 | 1049.982 | 0.0001207653
1201.952 | 1050.033 | 0.0001206971
1212.751 | 1049.987 | 0.0001206682
1223.551 | 1050.006 | 0.0001205783
1234.351 | 1049.934 | 0.00012048
1245.152 | 1050.023 | 0.0001204208
1255.951 | 1049.976 | 0.0001203437
1266.752 | 1050.028 | 0.0001203059
1277.552 | 1049.999 | 0.0001201995
1288.351 | 1050.008 | 0.000120134
1299.151 | 1049.984 | 0.0001200583
1309.952 | 1049.963 | 0.0001199936
1320.751 | 1050.021 | 0.0001199502
1331.551 | 1049.976 | 0.0001198732
1342.351 | 1049.947 | 0.0001198077
1353.151 | 1049.982 | 0.0001197187
1363.951 | 1049.994 | 0.0001196648
1374.751 | 1049.96 | 0.0001196271
1385.551 | 1049.998 | 0.0001195424
1396.351 | 1050.003 | 0.0001194897
1407.151 | 1050.042 | 0.0001194281
1417.951 | 1050.026 | 0.0001193617
1428.751 | 1049.991 | 0.0001192897
1439.552 | 1049.999 | 0.0001192271
1450.351 | 1049.978 | 0.0001191846
1461.151 | 1050.014 | 0.000119084
1471.951 | 1049.972 | 0.0001190324
1482.751 | 1050.035 | 0.0001190006
1493.552 | 1050.03 | 0.0001189148
1504.351 | 1050.015 | 0.0001188703
1515.151 | 1050.012 | 0.0001187974
1525.951 | 1050.016 | 0.0001187629
1536.751 | 1049.998 | 0.000118679
1547.552 | 1050.027 | 0.000118658
1558.351 | 1049.997 | 0.0001185896
1569.151 | 1050.004 | 0.0001185253
1579.951 | 1050.003 | 0.0001184879
1590.751 | 1050.005 | 0.0001184254
1601.551 | 1050.068 | 0.0001183668
1612.351 | 1050.019 | 0.0001183358
1623.151 | 1050.005 | 0.0001182683
1633.951 | 1050.073 | 0.0001182452
1644.752 | 1049.992 | 0.0001181607
1655.551 | 1050.026 | 0.0001180994
1666.351 | 1049.975 | 0.0001180549
1677.152 | 1050.008 | 0.0001180137
1687.952 | 1049.993 | 0.0001179195
1698.751 | 1049.958 | 0.000117896
1709.551 | 1049.998 | 0.0001178405
1720.352 | 1049.966 | 0.0001178084
1731.151 | 1050.012 | 0.0001177306
1741.952 | 1050.032 | 0.0001177078
1752.751 | 1049.982 | 0.0001176429
1763.552 | 1050.013 | 0.0001176186
1774.351 | 1050.018 | 0.0001175649
1785.151 | 1049.99 | 0.0001175235
1795.951 | 1050.005 | 0.0001174606
1806.752 | 1049.976 | 0.0001174232
1817.552 | 1049.958 | 0.000117346
1828.351 | 1049.972 | 0.0001173218
1839.151 | 1050.014 | 0.0001172643
1849.951 | 1049.986 | 0.0001172149
1860.752 | 1049.982 | 0.0001171865
1871.552 | 1049.976 | 0.0001171581
1882.351 | 1049.99 | 0.0001171043
1893.152 | 1049.999 | 0.0001170444
1903.951 | 1050.028 | 0.0001169946
1914.752 | 1050.003 | 0.0001169596
1925.551 | 1050.028 | 0.0001169264
1936.352 | 1049.999 | 0.0001168944
1947.151 | 1050.008 | 0.0001168554
1957.951 | 1050.043 | 0.0001168273
1968.752 | 1050.008 | 0.000116762
1979.551 | 1049.958 | 0.0001166854
1990.352 | 1049.975 | 0.0001166634
2001.151 | 1050.016 | 0.0001166364
2011.951 | 1050.028 | 0.0001165911
2022.751 | 1049.994 | 0.0001165626
2033.552 | 1050.012 | 0.0001165215
2044.352 | 1049.988 | 0.0001164763
2055.151 | 1049.999 | 0.000116425
2065.952 | 1049.965 | 0.0001163727
2076.752 | 1050.101 | 0.0001163515
2087.552 | 1050.009 | 0.0001163175
2098.351 | 1050.002 | 0.0001162733
2109.151 | 1049.988 | 0.0001162189
2119.951 | 1050 | 0.0001161825
2130.752 | 1050.012 | 0.0001161398
2141.552 | 1050.064 | 0.0001161302
2152.351 | 1050.007 | 0.0001160555
2163.152 | 1049.961 | 0.0001160032
2173.952 | 1049.973 | 0.0001159669
2184.752 | 1050.037 | 0.0001159622
2195.552 | 1050.016 | 0.0001159331
2206.352 | 1050.028 | 0.0001158514
2217.152 | 1049.951 | 0.0001158589
2227.952 | 1050.004 | 0.0001158382
2238.751 | 1050.041 | 0.0001158006
2249.551 | 1050.042 | 0.0001157572
2260.352 | 1050.044 | 0.0001157177
2271.152 | 1049.987 | 0.0001156583
2281.951 | 1049.982 | 0.0001156227
2292.751 | 1050.014 | 0.0001155867
2303.551 | 1050.012 | 0.0001155507
2314.351 | 1050.003 | 0.0001155144
2325.152 | 1050.025 | 0.0001154919
2335.952 | 1049.987 | 0.0001154514
2346.751 | 1050.008 | 0.0001154165
2357.551 | 1050.018 | 0.0001153882
2368.351 | 1049.969 | 0.0001153548
2379.152 | 1050.014 | 0.0001153113
2389.952 | 1049.951 | 0.0001153078
2400.751 | 1050.031 | 0.0001152498
2411.552 | 1049.982 | 0.0001152131
2422.352 | 1050.033 | 0.0001151753
2433.152 | 1049.982 | 0.0001151701
2443.952 | 1050.003 | 0.0001150986
2454.752 | 1050.034 | 0.0001150633
2465.552 | 1050.039 | 0.0001149893
2476.352 | 1049.975 | 0.0001149907
2487.151 | 1049.995 | 0.0001149692
2497.951 | 1049.999 | 0.0001149406
2508.751 | 1049.994 | 0.0001149269
2519.551 | 1050.018 | 0.0001148636
2530.352 | 1049.961 | 0.0001148235
2541.151 | 1050.044 | 0.0001148184
2551.951 | 1049.967 | 0.0001147704
2562.752 | 1050.01 | 0.0001147115
2573.551 | 1049.992 | 0.0001146764
2584.352 | 1050.028 | 0.0001146647
2595.151 | 1049.945 | 0.0001146492
2605.951 | 1049.98 | 0.0001146201
2616.751 | 1050.067 | 0.0001145979
2627.551 | 1050.069 | 0.0001145793
2638.351 | 1049.973 | 0.0001145227
2649.151 | 1050.018 | 0.0001145018
2659.951 | 1050.046 | 0.0001144735
2670.751 | 1049.974 | 0.0001144493
2681.552 | 1049.964 | 0.000114416
2692.352 | 1050.06 | 0.0001143837
2703.151 | 1050.046 | 0.0001143428
2713.952 | 1050.004 | 0.0001143264
2724.751 | 1050.006 | 0.0001142959
2735.551 | 1049.952 | 0.0001142405
2746.352 | 1050.01 | 0.0001142442
2757.151 | 1050.005 | 0.0001142175
2767.951 | 1050.033 | 0.0001142067
2778.751 | 1049.954 | 0.000114149
2789.552 | 1050.018 | 0.0001141395
2800.352 | 1049.952 | 0.0001141104
2811.151 | 1049.965 | 0.0001140545
2821.952 | 1050.033 | 0.0001140402
2832.751 | 1049.994 | 0.0001140242
2843.552 | 1049.997 | 0.0001139905
2851.003 | 1048.934 | 0.0001136419
2853.053 | 1047.012 | 0.0001131496
2854.078 | 1046.104 | 0.0001129041
2856.127 | 1043.791 | 0.0001123712
2860.227 | 1039.758 | 0.0001113168
2864.327 | 1035.616 | 0.0001102977
2865.352 | 1034.669 | 0.0001100384
2869.452 | 1030.518 | 0.0001090098
2872.528 | 1027.48 | 0.0001081942
2874.577 | 1025.277 | 0.0001076359
2875.602 | 1024.298 | 0.0001073992
2879.703 | 1020.351 | 0.0001063388
2882.778 | 1017.258 | 0.0001055538
2884.827 | 1015.13 | 0.0001050168
2885.853 | 1014.074 | 0.0001047828
2889.952 | 1010.058 | 0.0001037285
2893.027 | 1006.905 | 0.0001029637
2895.078 | 1004.853 | 0.000102435
2897.127 | 1002.871 | 0.0001019219
2900.203 | 999.7317 | 0.000101154
2903.278 | 996.6684 | 0.0001004029
2905.327 | 994.6541 | 9.989327e-05
2906.352 | 993.67 | 9.959951e-05
2909.427 | 990.5587 | 9.884034e-05
2912.502 | 987.4406 | 9.806705e-05
2915.577 | 984.4272 | 9.729438e-05
2916.602 | 983.389 | 9.704764e-05
2919.677 | 980.3016 | 9.624536e-05
2922.752 | 977.2121 | 9.547739e-05
2925.827 | 974.3409 | 9.471198e-05
2926.852 | 973.2652 | 9.44658e-05
2929.927 | 970.0286 | 9.365991e-05
2933.002 | 966.9818 | 9.290829e-05
2936.077 | 963.835 | 9.218662e-05
2937.103 | 962.802 | 9.189841e-05
2940.177 | 959.8861 | 9.115497e-05
2943.252 | 956.6749 | 9.039538e-05
2946.327 | 953.7016 | 8.961231e-05
2947.353 | 952.6754 | 8.936978e-05
2950.427 | 949.5957 | 8.859739e-05
2953.502 | 946.4738 | 8.786357e-05
2956.578 | 943.4417 | 8.711446e-05
2957.602 | 942.4762 | 8.682695e-05
2960.677 | 939.3319 | 8.607092e-05
2963.752 | 936.2717 | 8.5248e-05
2966.828 | 933.1653 | 8.455335e-05
2967.852 | 932.1107 | 8.43169e-05
2971.952 | 928.1377 | 8.330367e-05
2975.028 | 924.9687 | 8.254696e-05
2977.077 | 922.928 | 8.205626e-05
2978.103 | 921.8385 | 8.178459e-05
2982.202 | 917.7079 | 8.078204e-05
2986.302 | 913.6776 | 7.972355e-05
2987.327 | 912.7073 | 7.946446e-05
2989.377 | 910.679 | 7.899045e-05
2992.453 | 907.5883 | 7.825176e-05
2995.527 | 904.4651 | 7.745743e-05
2997.577 | 902.5185 | 7.697362e-05
2998.602 | 901.3832 | 7.672029e-05
3001.677 | 898.3051 | 7.592545e-05
3005.777 | 894.2464 | 7.495591e-05
3007.828 | 892.1797 | 7.446638e-05
3008.852 | 891.1187 | 7.419914e-05
3011.927 | 888.1772 | 7.344168e-05
3015.002 | 884.9971 | 7.268869e-05
3018.077 | 881.8994 | 7.188904e-05
3019.103 | 880.9577 | 7.166692e-05
3022.178 | 877.7902 | 7.094994e-05
3025.252 | 874.7247 | 7.019441e-05
3028.327 | 871.5552 | 6.946151e-05
3029.352 | 870.6891 | 6.919891e-05
3032.427 | 867.5612 | 6.845529e-05
3035.502 | 864.4884 | 6.769405e-05
3038.577 | 861.4289 | 6.689588e-05
3039.603 | 860.4784 | 6.667651e-05
3042.677 | 857.3375 | 6.596423e-05
3045.753 | 854.1813 | 6.521006e-05
3048.828 | 851.3129 | 6.449955e-05
3049.852 | 850.1479 | 6.420318e-05
3052.927 | 847.0553 | 6.343739e-05
3056.002 | 844.023 | 6.273132e-05
3059.077 | 840.8923 | 6.196587e-05
3060.102 | 839.95 | 6.173568e-05
3063.178 | 836.7735 | 6.097148e-05
3066.252 | 833.7081 | 6.022654e-05
3069.327 | 830.7363 | 5.949058e-05
3070.352 | 829.7259 | 5.926026e-05
3073.427 | 826.5964 | 5.849184e-05
3076.502 | 823.4931 | 5.77779e-05
3079.578 | 820.3824 | 5.703927e-05
3080.603 | 819.3308 | 5.679105e-05
3083.677 | 816.2843 | 5.604304e-05
3086.752 | 813.2471 | 5.533028e-05
3089.827 | 810.0706 | 5.453015e-05
3090.852 | 809.2105 | 5.430953e-05
3093.927 | 806.0537 | 5.356909e-05
3097.002 | 802.8314 | 5.280788e-05
3100.077 | 799.9139 | 5.209936e-05
3101.102 | 798.9353 | 5.182273e-05
3104.177 | 795.8587 | 5.111592e-05
3107.252 | 792.7777 | 5.036996e-05
3110.328 | 789.7007 | 4.960399e-05
3111.353 | 788.6529 | 4.937809e-05
3114.427 | 785.5629 | 4.864171e-05
3117.502 | 782.48 | 4.788946e-05
3120.578 | 779.4289 | 4.717095e-05
3121.603 | 778.422 | 4.689077e-05
3124.677 | 775.3353 | 4.619059e-05
3127.753 | 772.2689 | 4.542763e-05
3130.827 | 769.1662 | 4.469827e-05
3131.852 | 768.1038 | 4.444983e-05
3134.927 | 765.1413 | 4.371448e-05
3138.002 | 762.0121 | 4.296901e-05
3141.077 | 758.8819 | 4.228597e-05
3142.103 | 757.8958 | 4.200259e-05
3146.203 | 753.7904 | 4.105423e-05
3149.277 | 750.7192 | 4.030381e-05
3151.327 | 748.6165 | 3.979362e-05
3152.353 | 747.7136 | 3.95726e-05
3155.428 | 744.6755 | 3.885041e-05
3158.502 | 741.5246 | 3.812351e-05
3161.577 | 738.4295 | 3.737206e-05
3162.602 | 737.4158 | 3.712158e-05
3165.677 | 734.3155 | 3.641261e-05
3168.752 | 731.2148 | 3.566444e-05
3171.827 | 728.196 | 3.491978e-05
3172.853 | 727.2165 | 3.46783e-05
3175.928 | 723.953 | 3.399269e-05
3179.002 | 721.0608 | 3.322815e-05
3182.077 | 717.9698 | 3.245527e-05
3183.102 | 716.9221 | 3.228097e-05
3186.177 | 713.8249 | 3.153231e-05
3190.278 | 709.7441 | 3.055198e-05
3192.327 | 707.5117 | 3.006756e-05
3193.352 | 706.6973 | 2.982818e-05
3196.427 | 703.5163 | 2.915255e-05
3199.502 | 700.4716 | 2.840841e-05
3202.577 | 697.4896 | 2.767042e-05
3203.602 | 696.3443 | 2.746997e-05
3206.677 | 693.3844 | 2.675661e-05
3209.752 | 690.2409 | 2.601344e-05
3212.827 | 687.359 | 2.535582e-05
3213.852 | 686.1649 | 2.506795e-05
3217.952 | 682.0369 | 2.410492e-05
3221.027 | 678.9015 | 2.340365e-05
3223.077 | 676.8915 | 2.293876e-05
3224.103 | 675.9375 | 2.272845e-05
3227.177 | 672.8463 | 2.198449e-05
3230.252 | 669.7748 | 2.127877e-05
3233.328 | 666.6029 | 2.057752e-05
3234.352 | 665.6933 | 2.03739e-05
3237.427 | 662.5325 | 1.967454e-05
3240.502 | 659.4246 | 1.895705e-05
3243.577 | 656.4421 | 1.825878e-05
3244.603 | 655.3353 | 1.804719e-05
3248.702 | 651.3121 | 1.709536e-05
3251.777 | 648.3061 | 1.639816e-05
3253.827 | 646.1949 | 1.591908e-05
3254.853 | 645.149 | 1.571678e-05
3257.927 | 642.0905 | 1.5043e-05
3262.027 | 637.9878 | 1.414063e-05
3264.077 | 635.8263 | 1.368741e-05
3265.103 | 634.9181 | 1.346098e-05
3268.177 | 631.8484 | 1.278359e-05
3271.253 | 628.8129 | 1.212918e-05
3274.327 | 625.7134 | 1.149802e-05
3275.352 | 624.5594 | 1.125055e-05
3279.452 | 620.5612 | 1.040089e-05
3282.527 | 617.4532 | 9.747964e-06
3284.577 | 615.4322 | 9.335411e-06
3286.627 | 613.409 | 8.917861e-06
3289.702 | 610.3789 | 8.349805e-06
3292.778 | 607.2164 | 7.738957e-06
3294.827 | 605.2192 | 7.251572e-06
3295.852 | 604.2097 | 7.050101e-06
3298.928 | 601.0781 | 6.470318e-06
3302.002 | 598.027 | 5.829602e-06
3305.077 | 594.8999 | 5.208408e-06
3306.102 | 593.8791 | 5.020043e-06
3309.178 | 590.8402 | 4.456796e-06
3312.252 | 587.6809 | 3.82959e-06
3315.327 | 584.5628 | 3.26747e-06
3316.353 | 583.5512 | 3.076576e-06
3320.452 | 579.6383 | 2.357664e-06
3323.527 | 576.3825 | 2.807043e-06
3325.577 | 574.3611 | 2.060682e-06
3327.627 | 572.2935 | 9.96719e-07
3331.727 | 568.3932 | -3.982782e-07
3334.802 | 565.0535 | -1.198747e-06
3335.827 | 564.0722 | -1.419623e-06
3338.903 | 561.2056 | -2.109502e-06
3341.978 | 558.0589 | -2.735818e-06
3345.052 | 554.9115 | -3.580065e-06
3346.077 | 553.781 | -3.75674e-06
3348.128 | 551.8736 | -4.255348e-06
3351.202 | 548.8228 | -4.899729e-06
3354.277 | 545.7901 | -5.420855e-06
3356.327 | 543.6365 | -5.781069e-06
3357.352 | 542.6538 | -6.006545e-06
3360.427 | 539.4759 | -6.594916e-06
3363.502 | 536.4074 | -7.226473e-06
3366.577 | 533.229 | -7.863499e-06
3367.603 | 532.2736 | -8.046647e-06
3370.678 | 529.3147 | -8.684964e-06
3373.752 | 526.2243 | -9.34773e-06
3376.827 | 523.147 | -9.924399e-06
3377.853 | 522.1609 | -1.0195e-05
3380.927 | 519.0103 | -1.084133e-05
3385.028 | 514.9948 | -1.168667e-05
3387.078 | 513.0335 | -1.209496e-05
3389.127 | 510.9144 | -1.253025e-05
3393.227 | 506.8602 | -1.336307e-05
3396.302 | 503.7285 | -1.395861e-05
3397.328 | 502.6452 | -1.419486e-05
3399.377 | 500.7004 | -1.461709e-05
3402.452 | 497.5512 | -1.492071e-05
3405.527 | 494.4679 | -1.530588e-05
3407.577 | 492.4091 | -1.567354e-05
3408.602 | 491.4344 | -1.588262e-05
3411.677 | 488.2932 | -1.647287e-05
3415.778 | 484.2636 | -1.729656e-05
3417.827 | 482.2369 | -1.770606e-05
3418.852 | 481.0561 | -1.791876e-05
3421.927 | 478.0917 | -1.853333e-05
3425.002 | 474.8743 | -1.916268e-05
3428.077 | 472.13 | -1.986667e-05
3429.103 | 470.8392 | -2.010821e-05
3433.203 | 466.8566 | -2.097596e-05
3436.277 | 463.7596 | -2.167063e-05
3438.327 | 461.6988 | -2.215576e-05
3439.352 | 460.7495 | -2.310889e-05
3442.427 | 457.4497 | -2.386325e-05
3446.527 | 453.4513 | -2.473687e-05
3448.577 | 451.4627 | -2.519771e-05
3449.603 | 450.397 | -2.54047e-05
3452.677 | 447.4145 | -2.608242e-05
3455.752 | 444.201 | -2.672801e-05
3458.828 | 441.2882 | -2.73736e-05
3459.853 | 440.1688 | -2.765134e-05
3462.927 | 437.0855 | -2.830295e-05
3466.002 | 433.9154 | -2.897855e-05
3469.077 | 431.0152 | -2.962339e-05
3470.102 | 429.9645 | -2.978987e-05
3473.177 | 426.855 | -3.051338e-05
3477.277 | 422.7985 | -3.142602e-05
3479.327 | 420.6591 | -3.187909e-05
3480.352 | 419.7562 | -3.210365e-05
3483.428 | 416.5112 | -3.277637e-05
3487.527 | 412.5194 | -3.371679e-05
3489.577 | 410.5159 | -3.411349e-05
3490.603 | 409.5761 | -3.435234e-05
3493.677 | 406.3522 | -3.504251e-05
3496.752 | 403.1886 | -3.57269e-05
3499.828 | 400.1549 | -3.637627e-05
3500.853 | 399.1795 | -3.657569e-05
3503.927 | 396.1932 | -3.722333e-05
3507.002 | 393.0217 | -3.785106e-05
3510.077 | 389.7603 | -3.844984e-05
3511.102 | 388.955 | -3.86479e-05
3514.178 | 385.8073 | -3.921086e-05
3517.252 | 382.7835 | -3.971998e-05
3520.327 | 379.5722 | -4.01693e-05
3521.352 | 378.5899 | -4.030445e-05
3524.427 | 375.6188 | -4.065805e-05
3527.502 | 372.5443 | -4.089516e-05
3530.577 | 369.397 | -4.109019e-05
3531.603 | 368.3422 | -4.11823e-05
3534.677 | 365.3193 | -4.116317e-05
3537.752 | 362.2666 | -4.045125e-05
3540.827 | 359.2509 | -3.728192e-05
3541.853 | 358.147 | -3.531812e-05
3544.927 | 355.0225 | -2.969088e-05
3549.028 | 350.9504 | -2.448e-05
3551.078 | 348.7967 | -2.242586e-05
3552.103 | 347.8496 | -2.148907e-05
3555.177 | 344.8945 | -1.894753e-05
3558.252 | 341.7556 | -1.685819e-05
3561.328 | 338.7532 | -1.515788e-05
3562.353 | 337.6834 | -1.468446e-05
3565.427 | 334.5735 | -1.339474e-05
3568.502 | 331.5079 | -1.231542e-05
3571.577 | 328.3437 | -1.140511e-05
3572.603 | 327.352 | -1.113731e-05
3575.677 | 324.2546 | -1.046208e-05
3578.752 | 321.2269 | -9.874723e-06
3581.828 | 318.0173 | -9.383923e-06
3582.853 | 317.1906 | -9.255298e-06
3585.927 | 314.0434 | -8.882084e-06
3589.003 | 310.9003 | -8.548795e-06
3592.078 | 307.9045 | -8.299336e-06
3593.103 | 306.9193 | -8.206429e-06
3596.177 | 303.8883 | -8.035061e-06
3599.252 | 300.6951 | -7.86084e-06
3602.327 | 297.6756 | -7.747421e-06
3603.352 | 296.608 | -7.715366e-06
3606.428 | 293.6183 | -7.637955e-06
3609.502 | 290.4893 | -7.585352e-06
3612.577 | 287.3042 | -7.589321e-06
3613.602 | 286.457 | -7.556452e-06
3616.677 | 283.2669 | -7.588832e-06
3620.777 | 279.233 | -7.673798e-06
3622.827 | 277.1423 | -7.693542e-06
3623.852 | 276.0941 | -7.69969e-06
3627.952 | 272.0974 | -7.844692e-06
3632.052 | 267.9234 | -8.00027e-06
3633.077 | 266.9449 | -8.067306e-06
3635.127 | 264.8628 | -8.129504e-06
3639.228 | 260.7842 | -8.367599e-06
3642.302 | 257.6047 | -8.547188e-06
3643.327 | 256.6159 | -8.558383e-06
3645.377 | 254.6171 | -8.705692e-06
3648.453 | 251.4222 | -8.906344e-06
3651.527 | 248.4395 | -9.113598e-06
3653.577 | 246.2892 | -9.262259e-06
3654.603 | 245.3705 | -9.356966e-06
3657.677 | 242.2937 | -9.577109e-06
3660.753 | 239.1839 | -9.839341e-06
3663.827 | 236.1484 | -1.00724e-05
3664.853 | 235.2453 | -1.01716e-05
3667.927 | 232.0965 | -1.040817e-05
3671.002 | 229.0505 | -1.069892e-05
3674.078 | 225.9586 | -1.097544e-05
3675.103 | 224.8957 | -1.103299e-05
3678.177 | 221.7781 | -1.135311e-05
3682.278 | 217.6588 | -1.175381e-05
3684.327 | 215.8335 | -1.194681e-05
3685.353 | 214.6781 | -1.200559e-05
3689.452 | 210.5788 | -1.244335e-05
3692.528 | 207.4664 | -1.273982e-05
3694.578 | 205.4709 | -1.294534e-05
3695.603 | 204.3952 | -1.30335e-05
3699.702 | 200.408 | -1.347752e-05
3702.777 | 197.2174 | -1.381008e-05
3704.827 | 195.1094 | -1.403662e-05
3705.852 | 193.9762 | -1.41639e-05
3708.928 | 190.9843 | -1.448304e-05
3713.027 | 187.091 | -1.49084e-05
3715.077 | 185.1124 | -1.513063e-05
3716.102 | 183.9685 | -1.528203e-05
3719.177 | 180.7549 | -1.556359e-05
3723.278 | 176.7255 | -1.602019e-05
3725.327 | 174.6566 | -1.621919e-05
3726.353 | 173.6595 | -1.635085e-05
3729.427 | 170.7316 | -1.665606e-05
3732.502 | 167.4775 | -1.700744e-05
3735.577 | 164.3928 | -1.734622e-05
3736.603 | 163.3363 | -1.744543e-05
3740.703 | 159.2521 | -1.790352e-05
3743.777 | 156.1911 | -1.825077e-05
3745.827 | 154.1496 | -1.845904e-05
3746.852 | 153.165 | -1.861456e-05
3749.927 | 149.9659 | -1.895494e-05
3754.028 | 146.0484 | -1.941972e-05
3756.077 | 143.9694 | -1.968946e-05
3757.103 | 142.8989 | -1.975683e-05
3761.202 | 138.8128 | -2.02035e-05
3764.277 | 135.7163 | -2.053211e-05
3766.327 | 133.6098 | -2.081621e-05
3767.353 | 132.6736 | -2.090707e-05
3770.427 | 129.5269 | -2.121398e-05
3773.502 | 126.4094 | -2.154403e-05
3776.577 | 123.4784 | -2.193355e-05
3777.603 | 122.4516 | -2.203438e-05
3780.677 | 119.2327 | -2.234112e-05
3783.753 | 116.1811 | -2.26971e-05
3786.827 | 113.1297 | -2.301991e-05
3787.852 | 112.155 | -2.314241e-05
3790.928 | 108.9954 | -2.346777e-05
3795.027 | 105.0202 | -2.389002e-05
3797.077 | 103.0177 | -2.411941e-05
3799.127 | 100.8187 | -2.433212e-05
3803.228 | 96.86066 | -2.480293e-05
3806.302 | 93.77822 | -2.511723e-05
3807.327 | 92.72041 | -2.521954e-05
3809.378 | 90.58301 | -2.545883e-05
3812.452 | 87.44937 | -2.57802e-05
3816.552 | 83.41534 | -2.617185e-05
3817.577 | 82.4183 | -2.628354e-05
3819.628 | 80.52928 | -2.649041e-05
3822.702 | 77.45117 | -2.683784e-05
3825.778 | 74.13427 | -2.712799e-05
3827.827 | 72.20045 | -2.735845e-05
3828.852 | 71.14898 | -2.74537e-05
3832.952 | 67.03234 | -2.787679e-05
3836.028 | 63.98033 | -2.817271e-05
3838.077 | 61.85051 | -2.83597e-05
3839.103 | 60.90676 | -2.848207e-05
3843.203 | 57.02418 | -2.886503e-05
3846.277 | 54.30882 | -2.911651e-05
3848.327 | 52.43064 | -2.934731e-05
3849.352 | 50.96519 | -2.947538e-05
3852.427 | 47.93868 | -2.976112e-05
3855.502 | 44.7575 | -3.006155e-05
3858.577 | 41.56979 | -3.033193e-05
3859.603 | 40.43675 | -3.044581e-05
3863.703 | 36.81185 | -3.078406e-05
3867.802 | 33.08336 | -3.114598e-05
3868.827 | 32.01874 | -3.121531e-05

## CC3.csv
Time_conditioned(s) | Temp_conditioned(C) | dil_conditioned(m) | time_result(s) | Temp_result(C) | dil_result(m) | Mole fraction transformed | Volume fraction transformed | phase ID | Mole fraction FD formed | Volume fraction FD formed | C in FD(mole fraction) | C in FD(W%) | Fe in cementite(mole fraction)
0 | 24.25487137 | 0 | 2541.152 | 1050.001 | 0 | 0 | 0 | PF | 0.008643361 | 0.009057731 | 0.002588593 | 0.05558219 | 0
18.90049553 | 27.52614 | 1.358825e-07 | 2627.551 | 1049.987 | 0.01061485 | 0.008643361 | 0.009057731 | PF | 0 | 0 | 0.002588231 | 0.0555744 | 0
21.00115204 | 28.47069 | 2.451764e-07 | 2713.951 | 1049.982 | 0.01061484 | 0.008643361 | 0.009057731 | PF | 0 | 0 | 0.002596926 | 0.05576132 | 0
26.25011063 | 31.33078 | 5.184331e-07 | 2800.351 | 1050.444 | 0.01061495 | 0.008643361 | 0.009057731 | PF | 0 | 0 | 0.002481699 | 0.05328463 | 0
31.50011253 | 33.46535 | 8.218834e-07 | 2856.126 | 1043.844 | 0.01061345 | 0.008643361 | 0.009057731 | PF+Cem | 0 | 0 | 0.001964578 | 0.04217527 | 0.002761243
32.55019379 | 33.48459 | 7.725005e-07 | 2879.702 | 1020.29 | 0.01060774 | 0.0114046 | 0.01216603 | PF+Cem | 0 | 0 | 0.001344108 | 0.02885766 | 0.002007549
35.7010498 | 35.54976 | 1.010763e-06 | 2900.201 | 999.8104 | 0.01060283 | 0.01341215 | 0.01442591 | PF+Cem | 0 | 0 | 0.0008939238 | 0.01920323 | 0.001565513
38.85034561 | 39.06526 | 1.364006e-06 | 2920.701 | 979.3404 | 0.01059798 | 0.01497767 | 0.01618819 | PF+Cem | 0 | 0 | 0.0005567244 | 0.01197634 | 0.001235073
42.00060654 | 41.76577 | 1.687809e-06 | 2940.177 | 959.8292 | 0.01059339 | 0.01621274 | 0.01757849 | PF+Cem | 0 | 0 | 0.0003068886 | 0.006624318 | 0.001055246
43.05036545 | 43.03092 | 1.832721e-06 | 2960.677 | 939.3496 | 0.01058859 | 0.01726798 | 0.01876637 | PF+Cem | 0 | 0 | 0.0001214727 | 0.002653684 | 0.0009104323
47.25010681 | 47.14248 | 2.30218e-06 | 2983.226 | 916.8023 | 0.01058335 | 0.01817842 | 0.01979124 | PF+Cem | 0 | 0 | 1.250068e-05 | 0.0003206197 | 0.0005751965
50.40068054 | 50.39606 | 2.655218e-06 | 3001.676 | 898.334 | 0.01057908 | 0.01875361 | 0.02043873 | PF+Cem | 0 | 0 | -4.010483e-05 | -0.0008055068 | 0.0004851446
52.50011444 | 52.50675583 | 2.90553951e-06 | 3022.177 | 877.841 | 0.01057437 | 0.01923876 | 0.02098485 | PF+Cem | 0 | 0 | -5.139496e-05 | -0.001047183 | 0.0003655302
53.55017853 | 53.49859 | 3.023564e-06 | 3043.701 | 856.306 | 0.01056943 | 0.01960429 | 0.02139632 | PF+Cem | 0 | 0 | -2.607467e-05 | -0.0005051722 | 0.0002294244
56.70110321 | 56.61158 | 3.385012e-06 | 3063.177 | 836.815 | 0.01056499 | 0.01983371 | 0.02165458 | PF+Cem | 0 | 0 | 2.525944e-05 | 0.0005937607 | 0.0001637616
59.85028839 | 59.81326 | 3.716986e-06 | 3083.677 | 816.332 | 0.01056033 | 0.01999747 | 0.02183893 | PF+Cem | 0 | 0 | 9.811552e-05 | 0.002153578 | 0.0001112014
63.00042343 | 63.02717 | 4.072929e-06 | 3104.177 | 795.8239 | 0.01055567 | 0.02010868 | 0.02196411 | PF+Cem | 0 | 0 | 8.362074e-05 | 0.001843236 | 8.538666e-05
64.05046082 | 64.1156 | 4.181938e-06 | 3124.677 | 775.3328 | 0.01055102 | 0.02019406 | 0.02206022 | PF+Cem | 0 | 0 | 5.45832e-05 | 0.001221548 | 9.157698e-05
67.20035553 | 67.11672 | 4.537863e-06 | 3146.201 | 753.797 | 0.01054613 | 0.02028564 | 0.02216331 | PF+Cem | 0 | 0 | 2.343302e-05 | 0.0005546601 | 6.887461e-05
70.35031128 | 70.33304 | 4.914885e-06 | 3165.677 | 734.315 | 0.01054171 | 0.02035451 | 0.02224084 | PF | 0 | 0 | 0 | 5.300897e-05 | 0
73.50048065 | 73.4697 | 5.25821e-06 | 3186.176 | 713.8482 | 0.01053708 | 0.02035451 | 0.02224084 | PF | 0 | 0 | 0 | 5.300897e-05 | 0
74.55006409 | 74.44386 | 5.352302e-06 | 3207.701 | 692.3217 | 0.01053221 | 0.02035451 | 0.02224084 | PF | 0 | 0 | 0 | 5.300897e-05 | 0
77.70092773 | 77.73484 | 5.73268e-06 | 3228.201 | 671.8124 | 0.01052757 | 0.02035451 | 0.02224084 | PF | 0 | 0 | 0 | 5.300897e-05 | 0
80.85045624 | 80.83524 | 6.081893e-06 | 3248.702 | 651.2714 | 0.01052292 | 0.02035451 | 0.02224084 | PF | 0 | 0 | 0 | 5.300897e-05 | 0
84.00067902 | 84.04351 | 6.474991e-06 | 3269.201 | 630.7913 | 0.01051828 | 0.02035451 | 0.02224084 | PF | 0 | 0 | 0 | 5.300897e-05 | 0
85.05057526 | 84.97112 | 6.602141e-06 | 3288.676 | 611.3472 | 0.01051388 | 0.02035451 | 0.02224084 | BF | 0 | 0 | 0 | 5.300897e-05 | 0
88.20000458 | 88.31777 | 6.918607e-06 | 3309.176 | 590.7935 | 0.01050923 | 0.02035451 | 0.02224084 | BF | 0.002279544 | 0.00238549 | 0 | 5.300897e-05 | 0
91.35015869 | 91.36637 | 7.272697e-06 | 3330.702 | 569.337 | 0.01050487 | 0.02263406 | 0.02462633 | BF | 0.001890671 | 0.001978542 | 0 | 5.300897e-05 | 0
94.50106049 | 94.53466 | 7.619867e-06 | 3352.226 | 547.9212 | 0.01050044 | 0.02452473 | 0.02660487 | MS | 0 | 0 | 0 | 5.300897e-05 | 0
95.55086517 | 95.73099 | 7.757108e-06 | 3373.751 | 526.2564 | 0.01049555 | 0.02452473 | 0.02660487 | MS | 0 | 0 | 0 | 5.300897e-05 | 0
98.70092773 | 98.74856 | 8.116498e-06 | 3394.252 | 505.715 | 0.0104909 | 0.02452473 | 0.02660487 | MS | 0 | 0 | 0 | 5.300897e-05 | 0
101.8504 | 101.8938 | 8.492741e-06 | 3414.751 | 485.2542 | 0.01048628 | 0.02452473 | 0.02660487 | MS | 0 | 0 | 0 | 5.300897e-05 | 0
105.0003 | 104.8859 | 8.889858e-06 | 3437.302 | 462.7179 | 0.01048118 | 0.02452473 | 0.02660487 | MS | 0.001249944 | 0.001308037 | 0 | 5.300897e-05 | 0
106.0501 | 106.0165 | 8.996226e-06 | 3456.777 | 443.2394 | 0.01047706 | 0.02577467 | 0.02791291 | MS | 0.001111311 | 0.001162961 | 0 | 5.300897e-05 | 0
109.2009 | 109.2942 | 9.31415e-06 | 3477.276 | 422.7005 | 0.01047268 | 0.02688598 | 0.02907587 | MS | 0 | 0 | 0 | 5.300897e-05 | 0
112.3509 | 112.3949 | 9.672815e-06 | 3496.751 | 403.2217 | 0.01046828 | 0.02688598 | 0.02907587 | MS | 0.003043891 | 0.003185361 | 0 | 5.300897e-05 | 0
115.5001 | 115.5586 | 1.003461e-05 | 3518.277 | 381.7742 | 0.01046414 | 0.02992988 | 0.03226123 | MS | 0.0519194 | 0.05433244 | 0 | 5.300897e-05 | 0
116.5509 | 116.5769 | 1.01772e-05 | 3537.752 | 362.2885 | 0.01047184 | 0.08184928 | 0.08659367 | MS | 0.1031921 | 0.1079881 | 0 | 5.300897e-05 | 0
119.7001 | 119.6354 | 1.054222e-05 | 3558.251 | 341.7976 | 0.01049141 | 0.1850414 | 0.1945818 | MS | 0.04159732 | 0.04353062 | 0 | 5.300897e-05 | 0
122.8508 | 122.9529 | 1.093954e-05 | 3578.751 | 321.3129 | 0.01049676 | 0.2266387 | 0.2381124 | MS | 0.02569788 | 0.02689223 | 0 | 5.300897e-05 | 0
126.0002 | 125.8863 | 1.129152e-05 | 3599.252 | 300.7456 | 0.01049846 | 0.2523366 | 0.2650046 | MS | 0.01944081 | 0.02034435 | 0 | 5.300897e-05 | 0
127.051 | 127.0683 | 1.142302e-05 | 3620.776 | 279.2167 | 0.01049853 | 0.2717774 | 0.285349 | MS | 0.01365452 | 0.01428913 | 0 | 5.300897e-05 | 0
130.2005 | 130.1767 | 1.178975e-05 | 3640.252 | 259.7548 | 0.01049772 | 0.2854319 | 0.2996381 | MS | 0.01196306 | 0.01251906 | 0 | 5.300897e-05 | 0
133.3503 | 133.338 | 1.215166e-05 | 3660.752 | 239.2146 | 0.01049631 | 0.297395 | 0.3121572 | MS | 0.01008372 | 0.01055238 | 0 | 5.300897e-05 | 0
136.5006 | 136.3985 | 1.252711e-05 | 3681.251 | 218.7046 | 0.01049449 | 0.3074787 | 0.3227095 | MS | 0.00955808 | 0.01000231 | 0 | 5.300897e-05 | 0
137.5503 | 137.5403 | 1.2671e-05 | 3702.777 | 197.2104 | 0.01049237 | 0.3170368 | 0.3327118 | MS | 0.008422036 | 0.008813463 | 0 | 5.300897e-05 | 0
140.7000885 | 140.6242 | 1.29941e-05 | 3723.276 | 176.7209 | 0.01049021 | 0.3254588 | 0.3415253 | MS | 0.007835102 | 0.008199251 | 0 | 5.300897e-05 | 0
143.8505 | 143.8147 | 1.337808e-05 | 3742.752 | 157.2627 | 0.01048814 | 0.3332939 | 0.3497246 | MS | 0.008774047 | 0.009181835 | 0 | 5.300897e-05 | 0
147.0011 | 147.0494 | 1.37297e-05 | 3765.302 | 134.6783 | 0.01048569 | 0.3420679 | 0.3589064 | MS | 0.007536095 | 0.007886346 | 0 | 5.300897e-05 | 0
148.0506 | 148.0062 | 1.389965e-05 | 3784.777 | 115.2255 | 0.01048361 | 0.349604 |  |  | 0.0001 |  | 0 | 5.300897e-05 | 0
151.2004 | 151.0748 | 1.424038e-05
154.3501 | 154.4738 | 1.460949e-05
157.5001 | 157.615 | 1.497282e-05
158.5500946 | 158.5402 | 1.512691e-05
161.7005 | 161.672 | 1.552262e-05
164.8501 | 164.9059 | 1.586762e-05
168.0007 | 167.92 | 1.624702e-05
169.0505 | 169.059 | 1.638123e-05
172.2011 | 172.2674 | 1.676743e-05
175.3508 | 175.3626 | 1.711536e-05
178.5002 | 178.5621 | 1.747048e-05
179.55 | 179.5568 | 1.763425e-05
182.7006 | 182.7388 | 1.805531e-05
185.8508 | 185.9701 | 1.840959e-05
189.0004 | 188.9272 | 1.883622e-05
190.0502 | 190.0157 | 1.898802e-05
193.2012 | 193.1744 | 1.93615e-05
196.3504 | 196.3255 | 1.973126e-05
199.5008 | 199.6777 | 2.00995e-05
200.5509 | 200.6875 | 2.022721e-05
203.7004 | 203.7514 | 2.066166e-05
206.8502 | 206.9259 | 2.101199e-05
210.0009 | 209.9518 | 2.135409e-05
211.0506 | 211.0474 | 2.152746e-05
214.2005 | 214.2477 | 2.197087e-05
217.35 | 217.3633 | 2.235162e-05
220.5011 | 220.528 | 2.276662e-05
221.551 | 221.4806 | 2.291571e-05
224.7003 | 224.6648 | 2.325772e-05
227.8509 | 227.8776 | 2.367405e-05
231.001 | 230.9541 | 2.405474e-05
232.0506134 | 231.8979 | 2.419551e-05
235.2001 | 235.247 | 2.457071e-05
239.4009552 | 239.2838 | 2.510856e-05
241.5006 | 241.5072 | 2.541324043e-05
242.5509 | 242.4832 | 2.555092e-05
245.7002 | 245.6531 | 2.59395e-05
248.8501 | 249.0604 | 2.635516e-05
252.0005188 | 251.9019 | 2.671051e-05
253.0508 | 253.0315 | 2.687038e-05
256.2007 | 256.0711 | 2.729788e-05
259.3507 | 259.366 | 2.770533e-05
262.5004 | 262.5746 | 2.811949e-05
263.5501 | 263.6965 | 2.826857e-05
266.7002 | 266.7018 | 2.868388e-05
269.8511 | 269.8413 | 2.904809e-05
273 | 273.1619 | 2.948823e-05
274.0503 | 274.1169 | 2.958425e-05
277.2003 | 277.2853 | 3.003445e-05
280.3503 | 280.4398 | 3.042048e-05
283.5009 | 283.3881 | 3.087608e-05
284.5508 | 284.5336 | 3.099024e-05
287.7011 | 287.4788 | 3.141816e-05
290.8504 | 290.7749 | 3.183183e-05
294.0002 | 294.0286 | 3.228655e-05
295.0511 | 295.0833 | 3.239949e-05
298.2 | 298.1745 | 3.280483e-05
301.3507 | 301.2836 | 3.325476e-05
304.5001 | 304.4997 | 3.359922e-05
305.5509 | 305.62 | 3.375652e-05
308.7011 | 308.5934 | 3.420086e-05
311.8508 | 311.8158 | 3.464106e-05
315.0007019 | 314.9807 | 3.504872e-05
316.0508 | 316.0767 | 3.519808e-05
319.2008 | 319.1978 | 3.563911e-05
322.3503 | 322.4043 | 3.604298e-05
325.5009 | 325.3371 | 3.646928e-05
326.5503 | 326.5118 | 3.661111e-05
329.7004 | 329.684 | 3.70286e-05
332.8500061 | 332.873 | 3.749082e-05
336.0007019 | 335.7664 | 3.787078e-05
337.0508 | 337.0409 | 3.802961e-05
340.2009 | 340.2351 | 3.845759e-05
343.351 | 343.3604 | 3.887717e-05
346.5002 | 346.599 | 3.929244e-05
347.5511 | 347.6441 | 3.945099e-05
350.7006 | 350.7438 | 3.989409e-05
353.8504 | 353.866 | 4.029918e-05
357.0003 | 356.9115 | 4.07238e-05
358.0501 | 358.0752 | 4.089958e-05
361.2012 | 361.2106 | 4.13486e-05
364.3507 | 364.317 | 4.17648e-05
367.5003 | 367.5328 | 4.221176e-05
368.5503 | 368.4839 | 4.229959e-05
371.7007 | 371.7244 | 4.276285e-05
374.8503 | 374.9863 | 4.32073e-05
378.0005 | 378.0604 | 4.364502e-05
379.0503 | 379.0507 | 4.37772e-05
382.2008 | 382.169 | 4.419948e-05
385.3510437 | 385.3538 | 4.466313e-05
388.5001 | 388.7195 | 4.506709e-05
389.5501 | 389.586 | 4.521069e-05
392.7012 | 392.7008 | 4.567312e-05
395.851 | 395.8 | 4.609648e-05
399.0004 | 398.9177 | 4.650977e-05
400.0502 | 399.9655 | 4.667868e-05
403.2005 | 403.2774 | 4.71377e-05
406.3508 | 406.4062 | 4.754851e-05
409.5005 | 409.5776 | 4.7956e-05
410.5504 | 410.5802 | 4.812391e-05
413.701 | 413.7459 | 4.857594e-05
416.8505 | 416.8503 | 4.900658e-05
420.0003 | 420.0836 | 4.940358e-05
421.0512 | 421.046 | 4.958519e-05
424.2001 | 424.1922 | 5.003112e-05
427.3508 | 427.3849 | 5.045372e-05
430.5006 | 430.5044 | 5.089291e-05
431.5502 | 431.4374 | 5.106191e-05
434.7006 | 434.7143 | 5.150231e-05
437.8503 | 437.8388 | 5.193489e-05
441.0006 | 441.073 | 5.240161e-05
442.0508728 | 442.0798 | 5.25207e-05
445.201 | 445.2276 | 5.299221e-05
448.3506 | 448.4146 | 5.344701e-05
451.5008 | 451.4991 | 5.385588e-05
452.5505 | 452.5263 | 5.40141e-05
455.7011 | 455.77 | 5.448065e-05
458.8502 | 458.9094 | 5.494407e-05
462.0003 | 462.0992 | 5.538706e-05
463.0509 | 463.0989 | 5.552761e-05
466.2001 | 466.1752 | 5.594859e-05
469.3504 | 469.3784 | 5.641311e-05
472.5001 | 472.4429 | 5.681339e-05
473.55 | 473.4884 | 5.694245e-05
476.7007 | 476.7867 | 5.741611e-05
479.8506 | 479.8905 | 5.789798e-05
483.0006 | 483.0068 | 5.831227e-05
484.050354 | 484.1322 | 5.847747e-05
487.201 | 487.1581 | 5.893151e-05
490.3507 | 490.3437 | 5.936062e-05
493.5006 | 493.5312 | 5.981918e-05
494.5506897 | 494.4749 | 5.994126e-05
497.7006 | 497.6982 | 6.041347e-05
500.8508606 | 500.7839 | 6.084392e-05
504.0012 | 504.0782 | 6.134876e-05
505.0506 | 505.0234 | 6.148909e-05
508.2009 | 508.0643 | 6.191592e-05
511.3508606 | 511.3349 | 6.235322e-05
514.5009 | 514.7536 | 6.28078e-05
515.5509 | 515.557 | 6.296361e-05
518.7003 | 518.7467 | 6.342999e-05
521.85 | 521.8728 | 6.387667e-05
525.0012 | 525.081 | 6.433835e-05
526.05 | 526.1583 | 6.449941e-05
529.2010498 | 529.2048 | 6.490823e-05
532.35 | 532.2754 | 6.539634e-05
535.5009 | 535.4828 | 6.584691e-05
536.5508 | 536.4948 | 6.600555e-05
539.7006 | 539.7622 | 6.644445e-05
542.85 | 542.8871 | 6.69179e-05
546.0009 | 546.0424 | 6.735832e-05
547.051 | 547.0872 | 6.752004e-05
550.2004 | 550.1109 | 6.796724e-05
553.3503 | 553.363 | 6.843633e-05
556.5008 | 556.577 | 6.888107e-05
557.5505 | 557.6145 | 6.90337e-05
560.7010498 | 560.7628 | 6.948221e-05
563.8503 | 563.8506 | 6.992254e-05
567.001 | 566.9278 | 7.041034e-05
568.0502 | 567.927 | 7.055358e-05
571.2010498 | 571.1535 | 7.098447e-05
574.351 | 574.4065 | 7.14497e-05
577.5002 | 577.429 | 7.188851e-05
578.5501709 | 578.5922 | 7.206336e-05
581.7004 | 581.8054 | 7.250316e-05
584.85 | 584.8844 | 7.294919e-05
588.001 | 588.0425 | 7.339774e-05
589.0511 | 589.0653 | 7.357227e-05
592.2012 | 592.1936 | 7.400426e-05
595.3511 | 595.2515 | 7.444794e-05
598.5 | 598.3994 | 7.492756e-05
599.55 | 599.5889 | 7.50846e-05
602.7012 | 602.6356 | 7.550959e-05
605.8511 | 605.7495 | 7.596307e-05
609.0002 | 609.0942 | 7.641664e-05
610.05 | 610.1555 | 7.659276e-05
613.201 | 613.0783 | 7.701781e-05
616.35 | 616.3348 | 7.747734e-05
619.5001 | 619.5146 | 7.79274e-05
620.5501709 | 620.5688 | 7.808149e-05
623.7007 | 623.6834 | 7.855353e-05
626.8503418 | 626.8569 | 7.897471e-05
630.0004 | 629.9826 | 7.944399e-05
631.05 | 631.2017 | 7.958949e-05
634.2012 | 634.1666 | 8.00408e-05
637.3508 | 637.3329 | 8.047905e-05
640.5005 | 640.4412 | 8.093115e-05
641.5503 | 641.4169 | 8.104121e-05
644.7010498 | 644.6759 | 8.15073e-05
647.8503418 | 647.8834 | 8.198179e-05
651.001 | 650.971 | 8.23989e-05
652.0507 | 652.0729 | 8.257841e-05
655.2001 | 655.2033 | 8.29961e-05
658.3504 | 658.3257 | 8.341743e-05
661.5005 | 661.4521 | 8.387679e-05
662.5503 | 662.5263 | 8.400758e-05
665.7007 | 665.7176 | 8.446891e-05
668.8508 | 668.853 | 8.492321e-05
672.0007 | 671.9643 | 8.538643e-05
673.0507 | 672.955 | 8.554399e-05
676.201 | 676.3078 | 8.596943e-05
680.4008 | 680.3421 | 8.653191e-05
682.5007 | 682.475 | 8.682789e-05
683.5507 | 683.6168 | 8.699936e-05
686.7009 | 686.817 | 8.740268e-05
689.8505 | 689.8662 | 8.786328e-05
693.0007 | 692.9028 | 8.828377e-05
694.0503 | 694.0291 | 8.846681e-05
697.2008 | 697.165 | 8.890488e-05
700.3509 | 700.4154 | 8.934353e-05
703.501 | 703.351 | 8.977435e-05
704.5509 | 704.4772 | 8.994867e-05
707.7006 | 707.6863 | 9.034725e-05
710.8503418 | 710.8149 | 9.080225e-05
714.0004 | 714.1958 | 9.12353e-05
715.0501709 | 715.1598 | 9.135685e-05
718.2007 | 718.2545 | 9.178217e-05
721.3507 | 721.3337 | 9.220033e-05
724.5005 | 724.6102 | 9.258794e-05
725.5501709 | 725.4976 | 9.276195e-05
728.7007 | 728.7401 | 9.317024e-05
731.851 | 731.8909 | 9.357363e-05
735.0011 | 734.9866 | 9.398876e-05
736.0508 | 736.0425 | 9.4111e-05
739.2006 | 739.1851 | 9.450319e-05
742.3511 | 742.4017 | 9.482549e-05
745.5011 | 745.4028 | 9.528111e-05
746.5509 | 746.5557 | 9.558228e-05
749.7003 | 749.7093 | 9.626597e-05
752.8509 | 752.8792 | 9.6701e-05
756.0009 | 756.0555 | 9.715553e-05
757.0509 | 757.0923 | 9.731251e-05
760.2 | 760.26 | 9.778559e-05
763.351 | 763.2982 | 9.825657e-05
766.5003 | 766.6003 | 9.870895e-05
767.55 | 767.6146 | 9.889197e-05
770.7002 | 770.6587 | 9.936313e-05
773.8504 | 773.8357 | 9.983536e-05
777.0009 | 776.9624 | 0.0001003142
778.0505 | 778.0641 | 0.0001005055
781.2004 | 781.1367 | 0.0001009796
784.35 | 784.3138 | 0.0001014861
787.501 | 787.515 | 0.0001019727
788.5505 | 788.5562 | 0.0001021005
791.701 | 791.6762 | 0.0001025914
794.8508 | 794.8467 | 0.000103099
798.0006 | 797.9153 | 0.000103589
799.0508 | 799.1117 | 0.0001037511
802.2012 | 802.1115 | 0.0001042371
805.3507 | 805.375 | 0.000104744
808.5009 | 808.3971 | 0.0001052437
809.5505 | 809.5163 | 0.0001054199
812.701 | 812.66 | 0.0001059292
815.8506 | 815.846 | 0.0001064383
819.0007 | 818.9842 | 0.0001069645
820.0506 | 820.066 | 0.0001070963
823.2001 | 823.288 | 0.0001076442
826.3502 | 826.3421 | 0.0001081475
829.5012 | 829.3679 | 0.0001086686
830.5511 | 830.5589 | 0.0001088475
833.7007 | 833.6972 | 0.0001093362
836.8503418 | 836.8501 | 0.0001098501
840.0004 | 840.076 | 0.0001101637
841.0501709 | 841.118 | 0.0001101023
844.2007 | 844.1405 | 0.0001088032
847.35 | 847.3341 | 0.0001053326
850.5 | 850.5195 | 0.0001003105
851.5511 | 851.5826 | 9.855523e-05
854.7005 | 854.6678 | 9.37948e-05
857.8502 | 857.8243 | 9.04084e-05
861.0001 | 860.9016 | 8.846281e-05
862.05 | 862.0044 | 8.808216e-05
865.2011 | 865.1987 | 8.739693e-05
868.3507 | 868.3082 | 8.720999e-05
871.5004 | 871.4886 | 8.734297e-05
872.5503 | 872.5051 | 8.74562e-05
875.7 | 875.7577 | 8.787091e-05
878.85 | 878.8559 | 8.836456e-05
882.0011 | 881.919 | 8.892467e-05
883.051 | 882.9865 | 8.913696e-05
886.2006 | 886.1721 | 8.976658e-05
889.3511 | 889.4209 | 9.046615e-05
892.5001 | 892.4341 | 9.1123e-05
893.5501 | 893.5181 | 9.136005e-05
896.7010498 | 896.7139 | 9.212292e-05
899.8509 | 899.8748 | 9.280041e-05
903.0009 | 903.0922 | 9.355756e-05
904.0505 | 903.9822 | 9.379244e-05
907.2004 | 907.2073 | 9.452834e-05
910.3503 | 910.345 | 9.52497e-05
913.5012 | 913.5182 | 9.600176e-05
914.55 | 914.5036 | 9.622365e-05
917.7003 | 917.7752 | 9.702148e-05
920.851 | 920.7834 | 9.775744e-05
924.0004 | 924.0153 | 9.852655e-05
925.05 | 924.942 | 9.877434e-05
928.2003 | 928.2082 | 9.951922e-05
931.3508 | 931.3639 | 0.0001002917
934.5007 | 934.4194 | 0.0001010259
935.5505 | 935.6015 | 0.0001013179
938.701 | 938.6934 | 0.0001020751
941.8507 | 941.7869 | 0.000102821
945.0002 | 944.9681 | 0.0001035924
946.0505 | 945.9004 | 0.0001038648
949.2001 | 949.2685 | 0.0001046559
952.3503418 | 952.3681 | 0.0001054098
955.5002 | 955.5605 | 0.0001062336
956.551 | 956.5356 | 0.0001064614
959.7009 | 959.7161 | 0.000107234
962.8509 | 962.8556 | 0.0001080392
966.0002 | 966.0201 | 0.000108782
967.051 | 967.0158 | 0.000109044
970.2006 | 970.2706 | 0.0001098653
973.3501 | 973.3292 | 0.0001106531
976.5007 | 976.5791 | 0.0001114424
977.55 | 977.5181 | 0.000111703
980.7007 | 980.6524 | 0.0001124642
983.8502 | 983.8603 | 0.000113261
987.0009 | 986.9083 | 0.0001140685
988.0507 | 988.0881 | 0.0001143053
992.2504 | 992.2735 | 0.0001153599
995.4001 | 995.3881 | 0.0001161278
997.5007 | 997.3782 | 0.000116669
998.5507 | 998.5105 | 0.0001169052
1001.7 | 1001.632 | 0.0001176887
1004.85 | 1004.84 | 0.0001185002
1008 | 1007.933 | 0.0001192345
1009.05 | 1009.09 | 0.0001194895
1012.201 | 1012.188 | 0.0001203077
1015.351 | 1015.344 | 0.0001210727
1018.5 | 1018.602 | 0.0001218469
1019.551 | 1019.641 | 0.0001221056
1022.7 | 1022.727 | 0.0001229041
1025.85 | 1025.866 | 0.0001236762
1029 | 1028.997 | 0.0001243954
1030.05 | 1030.015 | 0.0001246579
1033.201 | 1033.287 | 0.0001254272
1036.351 | 1036.312 | 0.000126193
1039.501 | 1039.515 | 0.0001269412
1040.55 | 1040.578 | 0.0001271585
1043.7 | 1043.73 | 0.0001279388
1050.751 | 1050.071 | 0.0001294143
1052.551 | 1050.037 | 0.000129384
1061.551 | 1050.007 | 0.0001293623
1072.352 | 1050.013 | 0.0001293336
1083.151 | 1050.043 | 0.0001292425
1093.951 | 1050.003 | 0.000129177
1104.751 | 1050.002 | 0.0001291324
1115.551 | 1049.971 | 0.0001290682
1126.351 | 1049.979 | 0.0001290103
1137.152 | 1050.021 | 0.0001289445
1147.952 | 1050.019 | 0.0001288775
1158.751 | 1050.019 | 0.0001288461
1169.551 | 1049.979 | 0.0001287838
1180.351 | 1049.992 | 0.0001287043
1191.151 | 1049.995 | 0.000128644
1201.951 | 1049.97 | 0.000128579
1212.751 | 1049.969 | 0.0001285227
1223.551 | 1050.037 | 0.0001284642
1234.351 | 1050.016 | 0.0001284231
1245.151 | 1049.993 | 0.0001283804
1255.951 | 1049.973 | 0.0001283018
1266.751 | 1049.965 | 0.0001282419
1277.552 | 1050.039 | 0.0001282133
1288.351 | 1049.976 | 0.0001281426
1299.151 | 1050.023 | 0.0001281132
1309.951 | 1049.981 | 0.0001280575
1320.751 | 1049.982 | 0.0001280179
1331.552 | 1050.03 | 0.000127974
1342.351 | 1049.982 | 0.0001279686
1353.151 | 1050.009 | 0.0001279208
1363.952 | 1049.995 | 0.0001278578
1374.751 | 1050.032 | 0.0001278207
1385.551 | 1050.019 | 0.0001278153
1396.351 | 1049.955 | 0.0001277834
1407.151 | 1049.998 | 0.0001277446
1417.951 | 1050.024 | 0.0001276865
1428.751 | 1050.013 | 0.0001276748
1439.552 | 1050.006 | 0.0001276508
1450.351 | 1050.03 | 0.0001276108
1461.151 | 1049.951 | 0.0001275415
1471.951 | 1050.046 | 0.0001274976
1482.751 | 1050.001 | 0.0001274888
1493.552 | 1049.989 | 0.0001274323
1504.351 | 1050.028 | 0.0001274301
1515.151 | 1049.967 | 0.0001273839
1525.951 | 1050.029 | 0.0001273386
1536.751 | 1050.023 | 0.0001273033
1547.551 | 1050.004 | 0.0001272613
1558.351 | 1050.035 | 0.0001272453
1569.151 | 1049.945 | 0.0001272165
1579.951 | 1050.009 | 0.000127172
1590.751 | 1050.03 | 0.0001271391
1601.551 | 1050.034 | 0.0001271078
1612.351 | 1050.018 | 0.0001270986
1623.151 | 1050.014 | 0.0001270565
1633.951 | 1050.008 | 0.0001270037
1644.752 | 1049.992 | 0.0001270033
1655.551 | 1049.967 | 0.0001269715
1666.351 | 1049.995 | 0.0001269216
1677.151 | 1050.012 | 0.000126888
1687.951 | 1050.031 | 0.0001268715
1698.752 | 1050.013 | 0.0001268645
1709.551 | 1050.011 | 0.0001268016
1720.351 | 1049.992 | 0.0001267801
1731.151 | 1049.997 | 0.0001267704
1741.951 | 1049.951 | 0.0001267318
1752.751 | 1050.014 | 0.0001267177
1763.552 | 1050.008 | 0.0001267044
1774.351 | 1049.967 | 0.0001266519
1785.151 | 1050 | 0.000126656
1795.951 | 1049.957 | 0.0001265986
1806.751 | 1049.998 | 0.0001265785
1817.552 | 1049.982 | 0.0001265467
1828.351 | 1050.047 | 0.0001265039
1839.151 | 1049.957 | 0.0001264887
1849.951 | 1050.027 | 0.0001264759
1860.751 | 1049.989 | 0.0001264623
1871.551 | 1050.052 | 0.000126424
1882.351 | 1050.025 | 0.0001264008
1893.151 | 1049.941 | 0.0001264046
1903.951 | 1049.983 | 0.000126387
1914.751 | 1049.954 | 0.0001263407
1925.552 | 1049.944 | 0.0001263182
1936.351 | 1050.048 | 0.0001263107
1947.151 | 1049.96 | 0.0001262687
1957.951 | 1050.012 | 0.0001262693
1968.751 | 1050.029 | 0.0001262471
1979.551 | 1050.023 | 0.000126223
1990.351 | 1050.02 | 0.0001262122
2001.151 | 1050.045 | 0.0001261945
2011.951 | 1049.986 | 0.0001261246
2022.751 | 1050.057 | 0.000126121
2033.552 | 1050.07 | 0.0001261317
2044.352 | 1049.947 | 0.0001260748
2055.151 | 1050.02 | 0.0001260739
2065.951 | 1050.035 | 0.0001260569
2076.751 | 1049.994 | 0.0001260455
2087.551 | 1049.947 | 0.0001260174
2098.351 | 1049.993 | 0.0001259918
2109.151 | 1050.012 | 0.0001259911
2119.952 | 1049.978 | 0.0001259719
2130.751 | 1049.971 | 0.0001259429
2141.551 | 1050.022 | 0.0001259189
2152.351 | 1049.988 | 0.000125883
2163.151 | 1050.025 | 0.0001258696
2173.951 | 1050.008 | 0.0001258753
2184.751 | 1049.983 | 0.0001258393
2195.551 | 1049.972 | 0.0001258141
2206.351 | 1049.962 | 0.0001257945
2217.151 | 1050.023 | 0.0001257724
2227.952 | 1050.062 | 0.0001257655
2238.752 | 1050.023 | 0.0001257208
2249.551 | 1049.983 | 0.0001257066
2260.351 | 1050.051 | 0.0001256728
2271.151 | 1049.97 | 0.000125686
2281.951 | 1050.006 | 0.0001256473
2292.751 | 1050.008 | 0.0001256447
2303.551 | 1049.996 | 0.0001256387
2314.351 | 1049.908 | 0.0001256137
2325.151 | 1050.017 | 0.0001255808
2335.951 | 1049.956 | 0.0001255636
2346.751 | 1049.981 | 0.0001255683
2357.551 | 1049.954 | 0.0001255413
2368.351 | 1050.029 | 0.0001255449
2379.151 | 1049.995 | 0.0001255165
2389.951 | 1050.024 | 0.0001254741
2400.751 | 1049.944 | 0.0001254689
2411.552 | 1050.001 | 0.000125452
2422.351 | 1050.013 | 0.0001254166
2433.151 | 1050.018 | 0.0001253978
2443.952 | 1049.98 | 0.0001253593
2454.751 | 1050.001 | 0.0001253608
2465.551 | 1049.986 | 0.0001253232
2476.351 | 1049.992 | 0.0001252968
2487.151 | 1050.003 | 0.0001252867
2497.952 | 1050 | 0.0001252638
2508.751 | 1050.021 | 0.0001252537
2519.551 | 1050.021 | 0.0001252395
2530.351 | 1049.992 | 0.0001252194
2541.152 | 1050.084 | 0.00012519
2551.951 | 1049.941 | 0.000125201
2562.751 | 1049.986 | 0.0001251685
2573.551 | 1049.988 | 0.0001251695
2584.351 | 1049.949 | 0.0001251516
2595.151 | 1049.997 | 0.000125139
2605.951 | 1049.999 | 0.0001251321
2616.751 | 1049.977 | 0.0001250961
2627.551 | 1050.002 | 0.0001251041
2638.352 | 1049.967 | 0.0001250828
2649.151 | 1050.022 | 0.0001250728
2659.951 | 1049.979 | 0.0001250445
2670.752 | 1049.977 | 0.0001250476
2681.551 | 1050.031 | 0.0001250066
2692.351 | 1049.974 | 0.0001249653
2703.151 | 1049.973 | 0.0001249676
2713.951 | 1050.034 | 0.0001249647
2724.752 | 1049.983 | 0.0001249559
2735.551 | 1049.938 | 0.0001249003
2746.352 | 1049.988 | 0.0001248789
2757.151 | 1049.984 | 0.000124864
2767.952 | 1050.026 | 0.000124865
2778.751 | 1049.96 | 0.000124811
2789.551 | 1050.061 | 0.0001248512
2800.351 | 1049.995 | 0.0001248181
2811.152 | 1050.049 | 0.000124797
2821.951 | 1049.982 | 0.000124776
2832.751 | 1050.028 | 0.0001247616
2843.551 | 1049.998 | 0.0001247284
2851.001 | 1048.892 | 0.000124481
2853.052 | 1047.029 | 0.0001240133
2854.077 | 1045.949 | 0.0001237405
2856.126 | 1043.906 | 0.0001232381
2860.227 | 1039.751 | 0.0001222596
2864.327 | 1035.606 | 0.0001212148
2865.352 | 1034.66 | 0.0001209665
2869.452 | 1030.49 | 0.0001199884
2873.552 | 1026.382 | 0.0001189563
2874.577 | 1025.397 | 0.0001187042
2876.626 | 1023.409 | 0.0001182243
2879.702 | 1020.305 | 0.0001174618
2882.777 | 1017.195 | 0.0001166927
2884.826 | 1015.236 | 0.0001162076
2886.876 | 1013.162 | 0.0001157043
2889.951 | 1010.026 | 0.0001149695
2894.052 | 1005.91 | 0.0001139621
2895.077 | 1005.018 | 0.0001136925
2897.127 | 1002.937 | 0.0001132251
2900.201 | 999.847 | 0.0001124492
2904.302 | 995.5676 | 0.0001114128
2905.327 | 994.7007 | 0.0001112398
2908.402 | 991.6376 | 0.000110514
2911.476 | 988.5158 | 0.0001097482
2914.551 | 985.6184 | 0.0001090216
2915.577 | 984.4536 | 0.0001087709
2917.626 | 982.3973 | 0.000108267
2920.701 | 979.2329 | 0.0001075072
2923.777 | 976.2267 | 0.000106772
2925.826 | 974.2797 | 0.0001062691
2926.851 | 973.1669 | 0.0001060232
2930.951 | 969.1052 | 0.0001050188
2934.026 | 966.0318 | 0.0001042899
2936.077 | 963.8915 | 0.0001038355
2937.102 | 962.8741 | 0.0001035557
2940.177 | 959.7965 | 0.0001028255
2944.277 | 955.7595 | 0.0001018534
2946.326 | 953.5817 | 0.0001013256
2947.351 | 952.7195 | 0.0001010871
2950.427 | 949.5409 | 0.0001003654
2953.502 | 946.4846 | 9.965691e-05
2956.576 | 943.4251 | 9.890209e-05
2957.602 | 942.3916 | 9.866915e-05
2960.677 | 939.3038 | 9.791936e-05
2964.777 | 935.2831 | 9.697578e-05
2966.827 | 933.2776 | 9.650211e-05
2967.851 | 932.1718 | 9.622628e-05
2971.951 | 928.1346 | 9.525911e-05
2975.027 | 924.9326 | 9.45433e-05
2977.077 | 923.0179 | 9.403574e-05
2979.126 | 920.8464 | 9.352108e-05
2983.226 | 916.826 | 9.253479e-05
2986.302 | 913.7416 | 9.180685e-05
2987.327 | 912.7473 | 9.157769e-05
2989.377 | 910.5971 | 9.111145e-05
2992.452 | 907.5229 | 9.035746e-05
2995.527 | 904.5002 | 8.963455e-05
2997.577 | 902.4454 | 8.917414e-05
2998.601 | 901.3916 | 8.8927e-05
3001.676 | 898.337 | 8.816248e-05
3004.751 | 895.2691 | 8.747955e-05
3007.826 | 892.107 | 8.671818e-05
3008.852 | 891.2483 | 8.650063e-05
3011.926 | 888.1294 | 8.574051e-05
3015.002 | 884.9982 | 8.504747e-05
3018.077 | 881.9475 | 8.428995e-05
3019.102 | 880.9117 | 8.408706e-05
3022.177 | 877.8253 | 8.336643e-05
3025.251 | 874.7239 | 8.266023e-05
3028.327 | 871.676 | 8.193443e-05
3029.352 | 870.6764 | 8.167936e-05
3032.427 | 867.563 | 8.099706e-05
3035.501 | 864.5492 | 8.026859e-05
3038.577 | 861.4144 | 7.952311e-05
3039.602 | 860.3055 | 7.930087e-05
3043.701 | 856.3745 | 7.832241e-05
3046.777 | 853.182 | 7.761535e-05
3048.826 | 851.219 | 7.71564e-05
3049.851 | 850.218 | 7.69098e-05
3052.926 | 847.0669 | 7.619081e-05
3056.001 | 843.9503 | 7.544275e-05
3059.076 | 840.9375 | 7.467549e-05
3060.101 | 839.9379 | 7.450663e-05
3063.177 | 836.8886 | 7.37805e-05
3066.252 | 833.7526 | 7.30714e-05
3069.326 | 830.5981 | 7.234877e-05
3070.352 | 829.6536 | 7.211212e-05
3073.426 | 826.5581 | 7.14314e-05
3076.501 | 823.5509 | 7.071241e-05
3079.577 | 820.5478 | 6.99714e-05
3080.601 | 819.4911 | 6.970789e-05
3083.677 | 816.3063 | 6.903568e-05
3086.752 | 813.2315 | 6.828872e-05
3089.827 | 810.0557 | 6.758668e-05
3090.851 | 809.1738 | 6.736694e-05
3093.927 | 806.0698 | 6.664944e-05
3097.001 | 803.0904 | 6.593513e-05
3100.076 | 799.9851 | 6.52577e-05
3101.101 | 798.9231 | 6.499692e-05
3104.177 | 795.822 | 6.429984e-05
3107.251 | 792.7757 | 6.356709e-05
3110.327 | 789.541 | 6.28767e-05
3111.352 | 788.6293 | 6.262859e-05
3114.426 | 785.5683 | 6.192453e-05
3117.502 | 782.5012 | 6.121005e-05
3120.576 | 779.5003 | 6.050086e-05
3121.601 | 778.3851 | 6.028002e-05
3124.677 | 775.29 | 5.955642e-05
3128.777 | 771.2746 | 5.862963e-05
3130.826 | 769.2134 | 5.815171e-05
3131.851 | 768.1374 | 5.790441e-05
3135.951 | 764.0644 | 5.699184e-05
3139.026 | 760.9839 | 5.626036e-05
3141.077 | 758.9906 | 5.577216e-05
3143.126 | 756.8805 | 5.536214e-05
3146.201 | 753.7698 | 5.464684e-05
3149.276 | 750.8338 | 5.390782e-05
3151.327 | 748.5272 | 5.340191e-05
3152.352 | 747.6054 | 5.319966e-05
3155.426 | 744.5658 | 5.251643e-05
3158.502 | 741.5157 | 5.18029e-05
3161.577 | 738.336 | 5.111145e-05
3162.601 | 737.4292 | 5.086185e-05
3165.677 | 734.2539 | 5.015723e-05
3168.751 | 731.3069 | 4.947435e-05
3171.827 | 728.2065 | 4.877269e-05
3172.852 | 727.1893 | 4.852773e-05
3175.927 | 724.0394 | 4.784754e-05
3179.001 | 721.0012 | 4.71445e-05
3182.076 | 717.9834 | 4.642054e-05
3183.102 | 716.9141 | 4.619875e-05
3186.176 | 713.7461 | 4.54823e-05
3190.277 | 709.7933 | 4.457607e-05
3192.327 | 707.7811 | 4.40578e-05
3193.351 | 706.6619 | 4.383928e-05
3196.426 | 703.4676 | 4.31726e-05
3200.526 | 699.5289 | 4.22465e-05
3202.577 | 697.3621 | 4.177702e-05
3203.601 | 696.345 | 4.157666e-05
3207.701 | 692.3416 | 4.066556e-05
3210.777 | 689.2366 | 3.994362e-05
3212.827 | 687.2639 | 3.950169e-05
3213.852 | 686.2035 | 3.924957e-05
3217.951 | 682.0793 | 3.836038e-05
3222.051 | 677.9494 | 3.742981e-05
3223.077 | 676.9596 | 3.721546e-05
3225.126 | 674.8601 | 3.677784e-05
3228.201 | 671.8078 | 3.611736e-05
3232.301 | 667.718 | 3.525253e-05
3233.327 | 666.6801 | 3.501379e-05
3235.376 | 664.6842 | 3.454284e-05
3238.451 | 661.5199 | 3.390631e-05
3242.552 | 657.4818 | 3.307324e-05
3243.577 | 656.3596 | 3.283669e-05
3245.626 | 654.413 | 3.245051e-05
3248.702 | 651.2502 | 3.183765e-05
3251.776 | 648.2046 | 3.121779e-05
3253.826 | 646.1293 | 3.0826e-05
3254.851 | 645.074 | 3.059792e-05
3257.927 | 642.112 | 2.997959e-05
3261.002 | 638.9759 | 2.936897e-05
3264.076 | 636.0452 | 2.871147e-05
3265.101 | 634.9062 | 2.85304e-05
3269.201 | 630.7911 | 2.767225e-05
3272.276 | 627.6856 | 2.709353e-05
3274.327 | 625.6072 | 2.663275e-05
3275.352 | 624.6187 | 2.642348e-05
3279.451 | 620.5745 | 2.560002e-05
3282.527 | 617.394 | 2.499757e-05
3284.576 | 615.5506 | 2.461933e-05
3285.601 | 614.3782 | 2.438742e-05
3288.676 | 611.3597 | 2.381086e-05
3291.752 | 608.2126 | 2.323977e-05
3294.826 | 605.3287 | 2.267167e-05
3295.852 | 604.1401 | 2.24421e-05
3298.926 | 601.059 | 2.179365e-05
3302.002 | 597.9245 | 2.118991e-05
3305.076 | 594.8483 | 2.055619e-05
3306.102 | 593.8927 | 2.035652e-05
3309.176 | 590.8094 | 1.966378e-05
3312.252 | 587.7604 | 1.901104e-05
3315.327 | 584.6093 | 1.838538e-05
3316.352 | 583.7029 | 1.814975e-05
3319.427 | 580.4904 | 1.750822e-05
3323.527 | 576.4677 | 1.664598e-05
3325.577 | 574.5541 | 1.621646e-05
3326.602 | 573.3827 | 1.595327e-05
3330.702 | 569.3945 | 1.513896e-05
3333.776 | 566.2535 | 1.447521e-05
3335.826 | 564.2204 | 1.403871e-05
3337.876 | 562.1801 | 1.360764e-05
3340.952 | 559.0739 | 1.2907e-05
3345.052 | 554.9073 | 1.206436e-05
3346.076 | 553.9238 | 1.184328e-05
3349.152 | 550.8956 | 1.114732e-05
3352.226 | 547.7917 | 1.049704e-05
3356.327 | 543.6697 | 9.625529e-06
3357.351 | 543.853 | 1.077369e-05
3359.402 | 540.4243 | 8.724117e-06
3362.477 | 537.4679 | 7.55495e-06
3366.576 | 533.5026 | 6.133648e-06
3367.602 | 532.4875 | 5.807802e-06
3370.677 | 529.3151 | 4.994489e-06
3373.751 | 526.23 | 4.361537e-06
3376.827 | 523.2588 | 3.843637e-06
3377.852 | 522.1507 | 3.641184e-06
3380.926 | 518.9888 | 2.956364e-06
3384.002 | 516.0349 | 2.0423e-06
3387.076 | 512.8883 | 1.227031e-06
3388.101 | 511.8385 | 1.009577e-06
3391.176 | 508.8856 | 5.746986e-07
3394.252 | 505.7475 | 9.103067e-08
3397.326 | 502.5899 | -4.903837e-07
3398.352 | 501.6236 | -7.183051e-07
3401.427 | 498.5508 | -1.320087e-06
3404.501 | 495.4701 | -2.01488e-06
3407.577 | 492.368 | -2.69453e-06
3408.601 | 491.352 | -2.918723e-06
3411.677 | 488.4011 | -3.582185e-06
3414.751 | 485.2005 | -4.284197e-06
3417.827 | 482.2121 | -4.926452e-06
3418.852 | 481.2198 | -5.164878e-06
3421.927 | 478.0706 | -5.835956e-06
3425.001 | 475.0463 | -6.494205e-06
3428.076 | 471.7826 | -7.174907e-06
3429.102 | 470.7899 | -7.402094e-06
3433.201 | 466.7668 | -8.257459e-06
3437.302 | 462.8248 | -9.091776e-06
3438.326 | 461.6803 | -9.284086e-06
3440.377 | 459.7274 | -9.460772e-06
3443.451 | 456.4955 | -1.000447e-05
3447.552 | 452.5882 | -1.078062e-05
3448.576 | 451.4251 | -1.09783e-05
3450.627 | 449.3975 | -1.138583e-05
3453.701 | 446.3042 | -1.205167e-05
3456.777 | 443.1843 | -1.271456e-05
3458.826 | 441.2049 | -1.316133e-05
3460.876 | 439.0891 | -1.359453e-05
3463.952 | 436.1262 | -1.419624e-05
3467.027 | 433.0163 | -1.48919e-05
3469.076 | 430.9445 | -1.529432e-05
3470.101 | 429.9164 | -1.553154e-05
3473.177 | 426.8253 | -1.621081e-05
3477.276 | 422.7347 | -1.705902e-05
3479.326 | 420.5945 | -1.74878e-05
3480.352 | 419.5581 | -1.77462e-05
3484.451 | 415.5415 | -1.862321e-05
3487.527 | 412.5018 | -1.926265e-05
3489.576 | 410.2964 | -1.971129e-05
3490.601 | 409.3689 | -1.993403e-05
3493.676 | 406.3413 | -2.057372e-05
3496.751 | 403.2799 | -2.124363e-05
3499.827 | 400.0973 | -2.189726e-05
3500.852 | 399.1632 | -2.212352e-05
3503.926 | 396.0757 | -2.275458e-05
3507.001 | 393.0008 | -2.335081e-05
3510.076 | 389.8976 | -2.389839e-05
3511.101 | 388.9041 | -2.410285e-05
3515.201 | 384.9316 | -2.482357e-05
3518.277 | 381.8327 | -2.524999e-05
3520.326 | 379.7432 | -2.560694e-05
3521.352 | 378.7473 | -2.574173e-05
3524.427 | 375.5899 | -2.612516e-05
3528.526 | 371.5031 | -2.662287e-05
3530.577 | 369.5019 | -2.665184e-05
3531.602 | 368.3883 | -2.639763e-05
3534.677 | 365.5051 | -2.378026e-05
3537.752 | 362.2163 | -1.77452e-05
3540.827 | 359.252 | -1.275309e-05
3541.851 | 358.1778 | -1.1391e-05
3544.927 | 355.0765 | -7.804073e-06
3548.002 | 351.9941 | -4.85169e-06
3551.076 | 348.9803 | -2.561548e-06
3552.101 | 347.9554 | -1.775309e-06
3555.176 | 344.8345 | 6.377234e-08
3558.251 | 341.7583 | 1.575033e-06
3561.327 | 338.7506 | 2.842396e-06
3562.352 | 337.7755 | 3.197445e-06
3565.427 | 334.5612 | 4.186916e-06
3568.501 | 331.5553 | 5.039145e-06
3571.576 | 328.5839 | 5.772192e-06
3572.602 | 327.4463 | 5.940952e-06
3575.676 | 324.3783 | 6.523745e-06
3578.751 | 321.3248 | 6.977602e-06
3581.826 | 318.2867 | 7.400003e-06
3582.851 | 317.178 | 7.529577e-06
3585.927 | 314.1196 | 7.852328e-06
3589.002 | 311.0244 | 8.108629e-06
3592.077 | 307.8584 | 8.322126e-06
3593.101 | 306.9091 | 8.398226e-06
3596.177 | 303.8849 | 8.561505e-06
3599.252 | 300.77 | 8.725885e-06
3602.327 | 297.5588 | 8.80434e-06
3603.352 | 296.6624 | 8.816344e-06
3606.427 | 293.584 | 8.900977e-06
3609.502 | 290.4842 | 8.899641e-06
3612.576 | 287.3792 | 8.881138e-06
3613.601 | 286.3522 | 8.909231e-06
3616.677 | 283.2184 | 8.844708e-06
3620.776 | 279.1406 | 8.77807e-06
3622.826 | 277.2978 | 8.754813e-06
3623.851 | 276.1806 | 8.730535e-06
3626.927 | 273.0915 | 8.600318e-06
3630.001 | 270.005 | 8.474596e-06
3633.077 | 266.9721 | 8.347355e-06
3634.102 | 265.9462 | 8.304242e-06
3637.176 | 262.8583 | 8.141977e-06
3640.252 | 259.703 | 7.962622e-06
3643.326 | 256.6987 | 7.805672e-06
3644.351 | 255.5989 | 7.72218e-06
3647.427 | 252.5607 | 7.559211e-06
3650.502 | 249.5148 | 7.308372e-06
3653.576 | 246.4018 | 7.098395e-06
3654.602 | 245.4562 | 7.036283e-06
3657.676 | 242.3249 | 6.817254e-06
3660.752 | 239.2393 | 6.585028e-06
3663.826 | 236.1182 | 6.313058e-06
3664.852 | 235.0099 | 6.240015e-06
3668.952 | 230.9564 | 5.871068e-06
3672.027 | 227.971 | 5.59289e-06
3674.076 | 225.8434 | 5.431859e-06
3675.101 | 224.841 | 5.318373e-06
3678.177 | 221.7654 | 5.046651e-06
3681.251 | 218.8297 | 4.762055e-06
3684.326 | 215.5804 | 4.433066e-06
3685.352 | 214.5754 | 4.343549e-06
3689.451 | 210.5654 | 3.95064e-06
3692.527 | 207.3791 | 3.665846e-06
3694.576 | 205.4479 | 3.483919e-06
3695.602 | 204.264 | 3.347633e-06
3699.701 | 200.2981 | 2.945336e-06
3702.777 | 197.2357 | 2.618731e-06
3704.827 | 195.1551 | 2.419919e-06
3705.852 | 194.2425 | 2.300022e-06
3708.927 | 191.0554 | 1.969703e-06
3712.002 | 188.063 | 1.681365e-06
3715.076 | 184.8048 | 1.363956e-06
3716.102 | 183.797 | 1.227456e-06
3720.202 | 179.8356 | 7.909731e-07
3723.276 | 176.6669 | 4.652773e-07
3725.326 | 174.6283 | 2.482668e-07
3726.351 | 173.8162 | 1.099467e-07
3729.427 | 170.556 | -1.982152e-07
3732.501 | 167.4821 | -4.948436e-07
3735.577 | 164.484 | -8.39751e-07
3736.602 | 163.3683 | -9.64728e-07
3739.676 | 160.2977 | -1.284527e-06
3742.752 | 157.2497 | -1.62359e-06
3745.827 | 154.1478 | -1.902791e-06
3746.852 | 153.173 | -2.012128e-06
3750.951 | 149.1327 | -2.49669e-06
3754.027 | 146 | -2.833666e-06
3756.076 | 143.9976 | -3.04641e-06
3758.126 | 141.8876 | -3.265738e-06
3761.201 | 138.8134 | -3.613539e-06
3765.302 | 134.6015 | -4.059733e-06
3766.327 | 133.6417 | -4.176883e-06
3768.377 | 131.6171 | -4.374862e-06
3771.452 | 128.5475 | -4.71368e-06
3774.527 | 125.3882 | -5.043842e-06
3776.576 | 123.3611 | -5.224514e-06
3777.601 | 122.4296 | -5.376603e-06
3781.702 | 118.2974 | -5.813628e-06
3784.777 | 115.1689 | -6.141142e-06
3786.826 | 113.2182 | -6.375817e-06
3787.852 | 112.1928 | -6.478298e-06
3790.926 | 109.0875 | -6.792155e-06
3794.001 | 106.1077 | -7.118216e-06
3797.076 | 102.77 | -7.425219e-06
3798.101 | 101.8573 | -7.56929e-06
3802.201 | 97.83213 | -7.978187e-06
3805.276 | 94.81097 | -8.299977e-06
3807.326 | 92.64333 | -8.531101e-06
3808.351 | 91.61322 | -8.606937e-06
3811.426 | 88.48098 | -8.931459e-06
3815.526 | 84.46439 | -9.349649e-06
3817.577 | 82.48327 | -9.584061e-06
3819.627 | 80.31146 | -9.778031e-06
3822.701 | 77.26129 | -1.007593e-05
3825.777 | 74.27602 | -1.035993e-05
3827.826 | 72.06821 | -1.058817e-05
3828.851 | 71.25193 | -1.064778e-05
3831.927 | 68.03376 | -1.098337e-05
3836.026 | 63.95212 | -1.137328e-05
3838.076 | 62.01692 | -1.155939e-05
3840.127 | 59.93278 | -1.175848e-05
3844.227 | 56.25801 | -1.210828e-05
3848.326 | 52.56161 | -1.247608e-05
3849.352 | 51.29873 | -1.262059e-05
3852.427 | 47.87502 | -1.292553e-05
3856.527 | 43.57964 | -1.336375e-05
3858.577 | 41.73238 | -1.355279e-05
3860.627 | 39.69496 | -1.369186e-05
3864.727 | 35.72992 | -1.40443e-05
3868.826 | 31.90384 | -1.451778e-05

## CC5.csv
Time_conditioned(s) | Temp_conditioned(C) | dil_conditioned(m) | time_result(s) | Temp_result(C) | dil_result(m) | Mole fraction transformed | Volume fraction transformed | phase ID | Mole fraction FD formed | Volume fraction FD formed | C in FD(mole fraction) | C in FD(W%) | Fe in cementite(mole fraction)
0 | 23.85141563 | 0 | 2906.352 | 993.6524 | 0 | 0 | 0 | PF | 0.00312801 | 0.003287397 | 0.0007796768 | 0.01675425 | 0
18.90094185 | 27.09693 | 1.51669e-07 | 2926.851 | 973.1527 | 0.009015727 | 0.00312801 | 0.003287397 | PF+Cem | 0.006487672 | 0.006817064 | 0.0004574623 | 0.009849674 | 0.008074713
21.00063515 | 28.14529 | 2.583928e-07 | 2948.376 | 951.6322 | 0.009010672 | 0.0176904 | 0.01922913 | PF+Cem | 0 | 0 | 0.0002314177 | 0.005007986 | 0.0009207466
26.25090408 | 30.92192 | 5.933402e-07 | 2967.851 | 932.1679 | 0.009006221 | 0.01861114 | 0.0202696 | PF+Cem | 0 | 0 | 8.234472e-05 | 0.001815917 | 0.0007671133
31.50054741 | 33.0016 | 7.928416e-07 | 2988.351 | 911.6658 | 0.009001515 | 0.01937826 | 0.02113647 | PF+Cem | 0 | 0 | -9.053612e-06 | -0.0001408046 | 0.0005873596
32.55026245 | 32.83963 | 8.512041e-07 | 3008.851 | 891.1481 | 0.008996831 | 0.01996561 | 0.0218002 | PF+Cem | 0 | 0 | -4.880111e-05 | -0.0009916591 | 0.0004351192
35.70018768 | 35.67521 | 1.130948e-06 | 3029.352 | 870.6176 | 0.008992165 | 0.02040073 | 0.0222919 | PF+Cem | 0 | 0 | -4.614514e-05 | -0.0009348058 | 0.0003220808
38.85040665 | 38.99495 | 1.472008e-06 | 3050.876 | 849.1206 | 0.008987298 | 0.02072281 | 0.02265586 | PF+Cem | 0 | 0 | -7.759564e-06 | -0.0001131027 | 0.0002168507
42.0001564 | 41.82429 | 1.798556e-06 | 3072.401 | 827.5767 | 0.008982436 | 0.02093967 | 0.02290091 | PF+Cem | 0 | 0 | 5.238341e-05 | 0.001174452 | 0.0001251721
43.05080414 | 43.05158 | 1.939528e-06 | 3090.851 | 809.1353 | 0.008978284 | 0.02106484 | 0.02304235 | PF+Cem | 0 | 0 | 0.0001065891 | 0.002335005 | 9.893264e-05
47.25068665 | 47.30434 | 2.404916e-06 | 3111.351 | 788.6395 | 0.008973674 | 0.02116377 | 0.02315415 | PF+Cem | 0 | 0 | 7.291533e-05 | 0.001614032 | 8.269074e-05
51.45006943 | 51.50032 | 2.86421e-06 | 3131.851 | 768.1433 | 0.008969067 | 0.02124646 | 0.02324759 | PF+Cem | 0 | 0 | 4.476288e-05 | 0.001011303 | 9.334063e-05
52.50071335 | 52.39343262 | 3.01193953e-06 | 3152.352 | 747.6551 | 0.008964459 | 0.0213398 | 0.02335307 | PF+Cem | 0 | 0 | 1.297701e-05 | 0.0003308169 | 3.810075e-05
54.60108185 | 54.62814 | 3.220557e-06 | 3173.876 | 726.1623 | 0.008959635 | 0.0213779 | 0.02339613 | PF | 0 | 0 | 0 | 5.300897e-05 | 0
57.75072479 | 57.61151 | 3.566201e-06 | 3194.376 | 705.6425 | 0.008955034 | 0.0213779 | 0.02339613 | PF | 0 | 0 | 0 | 5.300897e-05 | 0
60.90046692 | 60.91317 | 3.933066e-06 | 3213.852 | 686.1555 | 0.008950665 | 0.0213779 | 0.02339613 | PF | 0 | 0 | 0 | 5.300897e-05 | 0
63.00117111 | 62.91126 | 4.157145e-06 | 3234.351 | 665.6634 | 0.008946071 | 0.0213779 | 0.02339613 | PF | 0 | 0 | 0 | 5.300897e-05 | 0
65.1003418 | 65.11147 | 4.400175e-06 | 3254.851 | 645.1413 | 0.008941469 | 0.0213779 | 0.02339613 | PF | 0 | 0 | 0 | 5.300897e-05 | 0
68.25098419 | 68.25646 | 4.761638e-06 | 3275.351 | 624.6455 | 0.008936873 | 0.0213779 | 0.02339613 | PF | 0 | 0 | 0 | 5.300897e-05 | 0
71.40036011 | 71.33969 | 5.08288e-06 | 3295.851 | 604.1405 | 0.008932275 | 0.0213779 | 0.02339613 | BF | 0 | 0 | 0 | 5.300897e-05 | 0
73.50058746 | 73.56561279 | 5.32000208e-06 | 3316.352 | 583.6496 | 0.008927679 | 0.0213779 | 0.02339613 | BF | 0 | 0 | 0 | 5.300897e-05 | 0
74.55002594 | 74.38729 | 5.428034e-06 | 3336.852 | 563.1569 | 0.008923084 | 0.0213779 | 0.02339613 | MS | 0 | 0 | 0 | 5.300897e-05 | 0
77.70056152 | 77.69809 | 5.818849e-06 | 3357.351 | 542.516 | 0.008918454 | 0.0213779 | 0.02339613 | MS | 0 | 0 | 0 | 5.300897e-05 | 0
81.90084076 | 81.88694 | 6.267955e-06 | 3377.852 | 522.1204 | 0.00891388 | 0.0213779 | 0.02339613 | MS | 0 | 0 | 0 | 5.300897e-05 | 0
84.00016022 | 84.07301331 | 6.53132534e-06 | 3399.376 | 500.652 | 0.008909064 | 0.0213779 | 0.02339613 | MS | 0 | 0 | 0 | 5.300897e-05 | 0
85.05096436 | 85.05098 | 6.63776e-06 | 3418.851 | 481.1317 | 0.008904686 | 0.0213779 | 0.02339613 | MS | 0 | 0 | 0 | 5.300897e-05 | 0
88.2003479 | 88.24844 | 6.963704e-06 | 3439.351 | 460.6642 | 0.008900095 | 0.0213779 | 0.02339613 | MS | 0 | 0 | 0 | 5.300897e-05 | 0
91.3505249 | 91.50729 | 7.346286e-06 | 3459.852 | 440.1565 | 0.008895495 | 0.0213779 | 0.02339613 | MS | 0 | 0 | 0 | 5.300897e-05 | 0
94.50112152 | 94.58596 | 7.697645e-06 | 3480.352 | 419.6177 | 0.008890888 | 0.0213779 | 0.02339613 | MS | 0 | 0 | 0 | 5.300897e-05 | 0
95.55113983 | 95.62222 | 7.796813e-06 | 3500.851 | 399.1534 | 0.008886297 | 0.0213779 | 0.02339613 | MS | 0.001044837 | 0.001097614 | 0 | 5.300897e-05 | 0
98.70024109 | 98.62608 | 8.141788e-06 | 3521.351 | 378.6299 | 0.008881912 | 0.02242274 | 0.02449374 | MS | 0.09854463 | 0.1035224 | 0 | 5.300897e-05 | 0
101.8506 | 101.8589 | 8.494394e-06 | 3541.851 | 358.1484 | 0.008898087 | 0.1209674 | 0.1280161 | MS | 0.09342353 | 0.09814261 | 0 | 5.300897e-05 | 0
105.001 | 105.0159 | 8.879073e-06 | 3562.351 | 337.6659 | 0.008913465 | 0.2143909 | 0.2261588 | MS | 0.03858954 | 0.0405388 | 0 | 5.300897e-05 | 0
106.0512 | 106.1704 | 8.985763e-06 | 3582.851 | 317.1583 | 0.008917456 | 0.2529804 | 0.2666976 | MS | 0.02501936 | 0.02628316 | 0 | 5.300897e-05 | 0
109.2009 | 109.2159 | 9.349295e-06 | 3603.351 | 296.663 | 0.008918671 | 0.2779998 | 0.2929807 | MS | 0.01791266 | 0.01881748 | 0 | 5.300897e-05 | 0
112.3505 | 112.2546 | 9.703704e-06 | 3623.851 | 276.1639 | 0.008918437 | 0.2959125 | 0.3117982 | MS | 0.01396228 | 0.01466755 | 0 | 5.300897e-05 | 0
115.5009 | 115.6209 | 1.008139e-05 | 3644.352 | 255.6588 | 0.008917406 | 0.3098747 | 0.3264657 | MS | 0.01137608 | 0.01195072 | 0 | 5.300897e-05 | 0
116.5510788 | 116.5638 | 1.021577e-05 | 3664.852 | 235.1811 | 0.008915863 | 0.3212508 | 0.3384165 | MS | 0.00966135 | 0.01014937 | 0 | 5.300897e-05 | 0
119.7005 | 119.8441 | 1.058567e-05 | 3685.352 | 214.6363 | 0.00891397 | 0.3309122 | 0.3485658 | MS | 0.008710202 | 0.009150179 | 0 | 5.300897e-05 | 0
122.8507 | 122.8382 | 1.0931e-05 | 3705.852 | 194.14 | 0.008911911 | 0.3396224 | 0.357716 | MS | 0.008296129 | 0.00871519 | 0 | 5.300897e-05 | 0
126.0007 | 126.0038 | 1.129367e-05 | 3726.351 | 173.6269 | 0.008909789 | 0.3479185 | 0.3664312 | MS | 0.008007806 | 0.008412303 | 0 | 5.300897e-05 | 0
127.0506 | 127.1834 | 1.13802e-05 | 3746.851 | 153.1243 | 0.008907637 | 0.3559263 | 0.3748435 | MS | 0.007654814 | 0.00804148 | 0 | 5.300897e-05 | 0
130.201 | 130.2303 | 1.174776e-05 | 3767.351 | 132.6539 | 0.008905444 | 0.3635811 |  |  | 0.0001 |  | 0 | 5.300897e-05 | 0
133.3505 | 133.3041 | 1.211138e-05
136.5012 | 136.5142 | 1.249738e-05
137.5509 | 137.5023 | 1.261333e-05
140.7011261 | 140.6945 | 1.300041e-05
143.8507 | 143.774 | 1.331423e-05
147 | 147.0582 | 1.374265e-05
148.0509491 | 147.9625 | 1.384188e-05
151.2 | 151.1924 | 1.420112e-05
154.3504 | 154.323 | 1.459366e-05
157.5009 | 157.5054 | 1.491293e-05
158.5507 | 158.5745 | 1.507118e-05
161.7001 | 161.5935 | 1.541713e-05
164.8508 | 164.9634 | 1.58273e-05
168.0004 | 167.9622 | 1.621016e-05
169.0502 | 169.0144 | 1.631941e-05
172.2009 | 172.2233 | 1.669785e-05
175.3502 | 175.364 | 1.710215e-05
178.5001 | 178.314 | 1.741167e-05
179.5505 | 179.5666 | 1.75579e-05
182.7005 | 182.7555 | 1.792664e-05
185.8505 | 185.9856 | 1.831452e-05
189.0007 | 189.1271 | 1.872448e-05
190.0506 | 190.1089 | 1.883092e-05
193.2005 | 193.1847 | 1.92019e-05
196.3509 | 196.3649 | 1.958967e-05
199.5004 | 199.5488 | 1.997592e-05
200.5502 | 200.5786 | 2.011816e-05
203.7002 | 203.6982 | 2.049075e-05
206.8507843 | 206.834 | 2.085193e-05
210.0008 | 209.976 | 2.126664e-05
211.0504 | 210.9806 | 2.138432e-05
214.2008 | 214.1434 | 2.175441e-05
217.3512 | 217.3863 | 2.215175e-05
220.5007782 | 220.418 | 2.255721e-05
221.5511 | 221.56 | 2.267877e-05
224.7006 | 224.6529 | 2.307104e-05
227.8504 | 227.9068 | 2.344464e-05
231.0007 | 231.1489 | 2.388379e-05
232.0503 | 231.9481 | 2.39839e-05
235.2004 | 235.2368 | 2.436483e-05
238.3500061 | 238.3866 | 2.476717e-05
241.501 | 241.5408 | 2.520849e-05
242.5507 | 242.5269 | 2.526921e-05
245.7004 | 245.8215 | 2.569047e-05
248.8509 | 248.8626 | 2.606889e-05
252.0006 | 251.9896 | 2.648038e-05
253.0504303 | 253.0859 | 2.659949e-05
256.2012 | 256.214 | 2.701325e-05
259.3511 | 259.4355 | 2.738419e-05
262.5002 | 262.5159 | 2.778419e-05
263.5508 | 263.5101 | 2.794916e-05
266.7009 | 266.7445 | 2.832197e-05
269.8509 | 269.818 | 2.875144e-05
273.0001 | 273.0613 | 2.91165e-05
274.0511 | 274.1595 | 2.924472e-05
277.2011 | 277.0641 | 2.965082e-05
280.3507 | 280.3785 | 3.004157e-05
283.5005188 | 283.3098 | 3.048618e-05
284.5507 | 284.5264 | 3.057682e-05
287.7011 | 287.7222 | 3.102018e-05
290.8504 | 290.8944 | 3.13878e-05
294 | 293.9272 | 3.179561e-05
295.0509 | 295.1286 | 3.192495e-05
298.2006 | 298.1445 | 3.234879e-05
301.3507 | 301.3911 | 3.273271e-05
304.5009 | 304.4142 | 3.319492e-05
305.5503 | 305.6259 | 3.331128e-05
308.7006 | 308.6506 | 3.37069e-05
311.8506 | 311.8266 | 3.409651e-05
315.0001 | 315.0801 | 3.446133e-05
316.0505 | 316.1449 | 3.463037e-05
320.2507 | 320.2699 | 3.519036e-05
323.4009 | 323.3512 | 3.559515e-05
325.5001 | 325.4244 | 3.586773e-05
326.5511 | 326.5429 | 3.602544e-05
329.701 | 329.7791 | 3.642241e-05
332.8508606 | 332.9085 | 3.681724e-05
336.0009 | 336.0724 | 3.723716e-05
337.0508 | 337.0308 | 3.737986e-05
340.2012 | 340.1675 | 3.779938e-05
343.351 | 343.3486 | 3.820392e-05
346.5003 | 346.3064 | 3.863945e-05
347.5511 | 347.5108 | 3.876539e-05
350.7006 | 350.702 | 3.918956e-05
353.8501 | 353.9174 | 3.960237e-05
357.0002 | 356.9808 | 4.004789e-05
358.0512 | 358.0724 | 4.015837e-05
362.2503 | 362.1869 | 4.073777e-05
365.401 | 365.4137 | 4.111832e-05
367.5005188 | 367.4326 | 4.141144e-05
368.5503 | 368.511 | 4.153255e-05
371.7009 | 371.7151 | 4.197601e-05
374.8509 | 374.7991 | 4.236153e-05
378.0007 | 378.058 | 4.278183e-05
379.051 | 379.0607 | 4.294362e-05
382.2011 | 382.1765 | 4.337754e-05
385.351 | 385.291 | 4.380733e-05
388.5007 | 388.5403 | 4.422898e-05
389.5503 | 389.4613 | 4.438629e-05
392.7007 | 392.6418 | 4.475933e-05
395.8508 | 395.7847 | 4.519004e-05
399.0006 | 398.9354 | 4.562815e-05
400.0507 | 400.1095 | 4.57684e-05
403.2005 | 403.1276 | 4.621113e-05
406.3502 | 406.3925 | 4.662517e-05
409.5012 | 409.5706 | 4.702871e-05
410.551 | 410.5404 | 4.719852e-05
413.7011 | 413.697 | 4.760508e-05
416.851 | 416.7843 | 4.803941e-05
420.0004 | 420.0861 | 4.850028e-05
421.0509 | 421.1411 | 4.859945e-05
424.2 | 424.1783 | 4.904896e-05
427.3509 | 427.362 | 4.946295e-05
430.5008 | 430.4073 | 4.991499e-05
431.5511 | 431.4428 | 5.002248e-05
434.7003479 | 434.7246 | 5.047266e-05
437.8501 | 437.899 | 5.09051e-05
441.0001 | 441.0353 | 5.135168e-05
442.051 | 442.0264 | 5.146339e-05
445.2 | 445.2174 | 5.191585e-05
448.3506 | 448.3346 | 5.2379e-05
451.5005 | 451.5071 | 5.277564e-05
452.5508 | 452.5344 | 5.292042e-05
455.701 | 455.6375 | 5.334652e-05
458.8507 | 458.8183 | 5.378146e-05
462.0011 | 462.0215 | 5.420644e-05
463.0509 | 462.9911 | 5.436755e-05
466.2007 | 466.136 | 5.480134e-05
469.3508606 | 469.3176 | 5.520564e-05
472.5010376 | 472.5168 | 5.565664e-05
473.5508728 | 473.6246 | 5.581024e-05
476.7002 | 476.6501 | 5.621141e-05
479.8502 | 479.8639 | 5.665046e-05
483.0008 | 482.9168 | 5.703617e-05
484.0507 | 484.0735 | 5.718659e-05
487.2003479 | 487.2284 | 5.765205e-05
490.3506 | 490.3717 | 5.80645e-05
493.5001 | 493.4493 | 5.850489e-05
494.5509 | 494.5278 | 5.865496e-05
497.7007 | 497.7542 | 5.909156e-05
500.85 | 500.9158 | 5.952076e-05
504.0012 | 503.8515 | 5.998438e-05
505.0511 | 504.9311 | 6.011643e-05
508.2012 | 508.2313 | 6.054865e-05
511.3501 | 511.3702 | 6.094963e-05
514.5002 | 514.3899 | 6.141179e-05
515.5501 | 515.5493 | 6.155195e-05
518.7010498 | 518.7357 | 6.201768e-05
521.8508 | 521.8219 | 6.246361e-05
525.0005 | 525.1231 | 6.294354e-05
526.051 | 526.0849 | 6.304775e-05
529.2007 | 529.2442 | 6.348963e-05
532.3511 | 532.3714 | 6.393067e-05
535.5003 | 535.6498 | 6.430531e-05
536.5511 | 536.6084 | 6.45041e-05
539.7003 | 539.6756 | 6.494636e-05
542.8502 | 542.8061 | 6.538682e-05
546.001 | 545.9504 | 6.583135e-05
547.0507 | 547.1021 | 6.597646e-05
550.2006 | 550.2389 | 6.64236e-05
553.3509 | 553.4334 | 6.684731e-05
556.5002 | 556.4701 | 6.725628e-05
557.5502 | 557.5513 | 6.741727e-05
560.7004 | 560.7231 | 6.783321e-05
563.8507 | 563.8315 | 6.828325e-05
567.0010376 | 566.9337 | 6.869266e-05
568.0507 | 568.0057 | 6.885144e-05
571.2003 | 571.1239 | 6.929713e-05
574.3502 | 574.4206 | 6.970223e-05
577.5002 | 577.4967 | 7.013823e-05
578.5509 | 578.5351 | 7.026992e-05
581.7007 | 581.6573 | 7.070738e-05
584.8504 | 584.8453 | 7.114643e-05
588.0004 | 587.8982 | 7.158609e-05
589.0501709 | 589.0228 | 7.170596e-05
592.2006 | 592.1574 | 7.212608e-05
595.3503 | 595.4089 | 7.253955e-05
598.5007 | 598.4454 | 7.29439e-05
599.550354 | 599.4865 | 7.308451e-05
602.7005 | 602.6807 | 7.352162e-05
605.8506 | 605.8967 | 7.399227e-05
609 | 608.992 | 7.442941e-05
610.0511 | 610.104 | 7.447865e-05
613.2002 | 613.1443 | 7.489163e-05
616.35 | 616.4334 | 7.531216e-05
619.5007 | 619.471 | 7.572083e-05
620.5501709 | 620.6472 | 7.586291e-05
623.7 | 623.6445 | 7.623608e-05
626.8501 | 626.8783 | 7.665277e-05
630.0003 | 630.0316 | 7.706391e-05
631.0511 | 631.025 | 7.721931e-05
634.2011 | 634.2367 | 7.761876e-05
637.3505 | 637.3138 | 7.800774e-05
640.5007 | 640.5864 | 7.841233e-05
641.5505 | 641.5514 | 7.853512e-05
644.7008667 | 644.7422 | 7.89203e-05
647.85 | 647.8807 | 7.935826e-05
651.0009 | 651.0365 | 7.971247e-05
652.0505 | 651.9554 | 7.982635e-05
655.2010498 | 655.1853 | 8.026777e-05
658.351 | 658.3509 | 8.0636e-05
661.5002 | 661.4087 | 8.101051e-05
662.5508 | 662.4647 | 8.116524e-05
665.7002 | 665.6701 | 8.151852e-05
668.8502 | 668.8131 | 8.191154e-05
672.0007 | 671.9552 | 8.228722e-05
673.05 | 673.0617 | 8.236402e-05
676.2007 | 676.2041 | 8.279168e-05
679.3506 | 679.3345 | 8.316453e-05
682.5002 | 682.508 | 8.355035e-05
683.55 | 683.5048 | 8.363981e-05
686.7008667 | 686.6733 | 8.400417e-05
689.8505249 | 689.8768 | 8.437491e-05
693.0009 | 693.0256 | 8.47269e-05
694.0502 | 694.0982 | 8.48709e-05
697.2 | 697.1494 | 8.520806e-05
700.3506 | 700.3855 | 8.555381e-05
703.5 | 703.497 | 8.587615e-05
704.55 | 704.6156 | 8.601074e-05
707.7006 | 707.6725 | 8.636844e-05
710.8511 | 710.9145 | 8.670375e-05
714.0004 | 714.1023 | 8.703632e-05
715.05 | 715.0287 | 8.715428e-05
718.2004 | 718.1825 | 8.746688e-05
721.3502 | 721.42 | 8.781442e-05
724.5005 | 724.5382 | 8.810127e-05
725.551 | 725.6059 | 8.822858e-05
728.7012 | 728.7181 | 8.852906e-05
731.8503418 | 731.8565 | 8.8847e-05
735.0008 | 734.9446 | 8.917427e-05
736.050354 | 736.0151 | 8.925464e-05
739.2003 | 739.172 | 8.953753e-05
742.3503418 | 742.2765 | 8.973488e-05
745.5008 | 745.3849 | 9.018892e-05
746.55 | 746.5514 | 9.037216e-05
749.7001 | 749.7812 | 9.089085e-05
752.8506 | 752.8499 | 9.117127e-05
756.0004 | 755.9836 | 9.142275e-05
757.0503 | 757.0096 | 9.154222e-05
760.2007 | 760.2263 | 9.185791e-05
763.351 | 763.397 | 9.213411e-05
766.5008 | 766.5202 | 9.24244e-05
767.5505 | 767.4674 | 9.252248e-05
770.701 | 770.7524 | 9.285965e-05
773.8511 | 773.8589 | 9.315907e-05
777.0011 | 776.9592 | 9.343874e-05
778.0508 | 777.9148 | 9.35495e-05
781.2002 | 781.1762 | 9.387232e-05
784.3505 | 784.3707 | 9.413597e-05
787.5 | 787.4754 | 9.449371e-05
788.5507 | 788.5408 | 9.455693e-05
791.7010498 | 791.6264 | 9.482843e-05
794.8505249 | 794.901 | 9.508056e-05
798.0006 | 798.0061 | 9.542556e-05
799.0511 | 798.9926 | 9.548178e-05
802.2008667 | 802.2508 | 9.57439e-05
805.3503418 | 805.3608 | 9.604017e-05
808.5005 | 808.3935 | 9.630989e-05
809.55 | 809.5702 | 9.644656e-05
812.7010498 | 812.6568 | 9.669956e-05
815.8511 | 815.8628 | 9.693678e-05
819.0001 | 818.9332 | 9.719425e-05
820.0508 | 820.0705 | 9.726875e-05
823.2011 | 823.306 | 9.75696e-05
826.3507 | 826.3322 | 9.787503e-05
829.5011 | 829.4564 | 9.81127e-05
830.5509 | 830.5708 | 9.819549e-05
833.7011 | 833.6694 | 9.845413e-05
836.85 | 836.8304 | 9.865179e-05
840.0005 | 840.0505 | 9.85754e-05
841.0511 | 841.0684 | 9.829539e-05
844.2004 | 844.1032 | 9.599945e-05
847.3501 | 847.3118 | 9.132582e-05
850.5005 | 850.5959 | 8.564133e-05
851.55 | 851.5066 | 8.386882e-05
854.7004 | 854.7171 | 7.944272e-05
857.8508 | 857.8434 | 7.656422e-05
861.0009 | 860.9916 | 7.489928e-05
862.0507 | 862.0215 | 7.455878e-05
865.2005 | 865.199 | 7.384962e-05
868.35 | 868.3233 | 7.355229e-05
871.5 | 871.5226 | 7.357986e-05
872.5509 | 872.529 | 7.362325e-05
875.7005 | 875.7253 | 7.390196e-05
878.8505249 | 878.7777 | 7.42888e-05
882.0005 | 881.9163 | 7.478802e-05
883.0505 | 883.0047 | 7.496373e-05
886.2007 | 886.0867 | 7.550862e-05
889.35 | 889.3965 | 7.6142e-05
892.5001 | 892.4762 | 7.681156e-05
893.5501 | 893.5847 | 7.696783e-05
896.7004 | 896.7592 | 7.763888e-05
899.851 | 899.8899 | 7.835162e-05
903 | 902.9816 | 7.902248e-05
904.0507 | 903.9872 | 7.925647e-05
907.2002 | 907.221 | 7.991474e-05
910.3508 | 910.3602 | 8.062174e-05
913.5007 | 913.4932 | 8.13458e-05
914.5503 | 914.5152 | 8.158053e-05
917.701 | 917.7733 | 8.228271e-05
920.85 | 920.8096 | 8.300922e-05
924.0001 | 923.9674 | 8.36887e-05
925.0502 | 924.9708 | 8.390304e-05
928.2008667 | 928.1644 | 8.464774e-05
931.3505249 | 931.3601 | 8.535202e-05
934.5005 | 934.503 | 8.607815e-05
935.551 | 935.4384 | 8.632552e-05
938.7007 | 938.6906 | 8.705123e-05
941.8505249 | 941.8933 | 8.777308e-05
945.0007 | 945.0294 | 8.845265e-05
946.050354 | 946.0701 | 8.869242e-05
949.2004 | 949.1778 | 8.942528e-05
952.3502 | 952.3576 | 9.01264e-05
955.5007 | 955.4606 | 9.082636e-05
956.5508 | 956.6123 | 9.109137e-05
959.701 | 959.7477 | 9.179269e-05
962.8506 | 962.8112 | 9.245441e-05
966.0005 | 966.0683 | 9.317165e-05
967.0501709 | 966.9679 | 9.339688e-05
970.2004 | 970.2681 | 9.412315e-05
973.3506 | 973.3108 | 9.477668e-05
976.5009 | 976.5791 | 9.548964e-05
977.550354 | 977.5334 | 9.571871e-05
980.7007 | 980.6782 | 9.636796e-05
983.851 | 983.7318 | 9.704053e-05
987.0008 | 987.0416 | 9.770973e-05
988.0504 | 988.0064 | 9.796455e-05
991.2012 | 991.2395 | 9.861164e-05
995.4011 | 995.3219 | 9.951578e-05
997.5002 | 997.4512 | 9.993419e-05
998.5511 | 998.552 | 0.0001001851
1001.701 | 1001.677 | 0.0001008049
1004.851 | 1004.863 | 0.0001014143
1008.001 | 1007.869 | 0.0001020432
1009.051 | 1008.975 | 0.0001022577
1012.201 | 1012.297 | 0.000102877
1015.35 | 1015.312 | 0.0001035142
1018.501 | 1018.498 | 0.0001041184
1019.55 | 1019.583 | 0.0001043332
1022.7 | 1022.749 | 0.0001049715
1025.85 | 1025.867 | 0.0001055723
1029 | 1028.939 | 0.0001061841
1030.05 | 1030.108 | 0.0001063732
1033.2 | 1033.165 | 0.000107004
1036.351 | 1036.328 | 0.0001076121
1039.5 | 1039.512 | 0.0001082133
1040.551 | 1040.602 | 0.0001083998
1044.751 | 1044.679 | 0.0001091777
1050.751 | 1049.912 | 0.0001101984
1052.552 | 1049.978 | 0.0001101407
1061.551 | 1049.995 | 0.0001098622
1072.351 | 1050.025 | 0.0001096343
1083.151 | 1049.977 | 0.0001094087
1093.951 | 1050.034 | 0.0001092345
1104.751 | 1050.044 | 0.0001090998
1115.551 | 1049.99 | 0.0001089885
1126.351 | 1050.005 | 0.0001088608
1137.151 | 1050.025 | 0.0001087545
1147.951 | 1049.946 | 0.0001086533
1158.75 | 1050.018 | 0.0001085732
1169.55 | 1050.003 | 0.0001084718
1180.351 | 1050.052 | 0.0001083887
1191.151 | 1050.043 | 0.0001082768
1201.951 | 1050.004 | 0.0001081864
1212.751 | 1049.965 | 0.0001081123
1223.551 | 1049.972 | 0.0001080076
1234.35 | 1049.992 | 0.0001079408
1245.15 | 1050.016 | 0.0001078909
1255.951 | 1049.982 | 0.0001077956
1266.751 | 1050.041 | 0.0001077338
1277.551 | 1049.986 | 0.0001076526
1288.351 | 1050.016 | 0.0001075893
1299.151 | 1049.959 | 0.000107506
1309.95 | 1049.998 | 0.0001074735
1320.751 | 1049.98 | 0.0001074173
1331.551 | 1050.028 | 0.0001073528
1342.351 | 1049.992 | 0.0001072699
1353.151 | 1050.015 | 0.0001072358
1363.951 | 1049.97 | 0.0001071511
1374.75 | 1049.988 | 0.0001071083
1385.551 | 1050.019 | 0.0001070367
1396.351 | 1049.981 | 0.0001069577
1407.151 | 1050.026 | 0.0001069009
1417.95 | 1049.976 | 0.0001068193
1428.751 | 1049.983 | 0.0001067904
1439.551 | 1050.021 | 0.0001067335
1450.351 | 1050.045 | 0.0001066884
1461.15 | 1049.982 | 0.0001066003
1471.951 | 1050.005 | 0.0001065508
1482.751 | 1049.955 | 0.0001064997
1493.551 | 1050.019 | 0.0001064713
1504.35 | 1050.039 | 0.0001064341
1515.151 | 1050.017 | 0.0001063868
1525.951 | 1049.978 | 0.0001063466
1536.75 | 1050.014 | 0.0001062784
1547.551 | 1049.988 | 0.0001062477
1558.351 | 1049.984 | 0.0001061784
1569.151 | 1049.975 | 0.0001061353
1579.95 | 1049.996 | 0.0001060796
1590.751 | 1050.035 | 0.0001060344
1601.551 | 1049.991 | 0.0001059837
1612.351 | 1049.98 | 0.0001059352
1623.151 | 1050.023 | 0.0001059042
1633.951 | 1050.029 | 0.0001058425
1644.751 | 1050.005 | 0.0001058029
1655.551 | 1049.989 | 0.0001057686
1666.351 | 1050.005 | 0.0001057485
1677.151 | 1049.964 | 0.0001056784
1687.951 | 1049.958 | 0.0001056068
1698.75 | 1049.961 | 0.0001055904
1709.551 | 1050.037 | 0.0001055438
1720.351 | 1049.983 | 0.0001054965
1731.151 | 1050.003 | 0.0001054617
1741.951 | 1050.002 | 0.000105431
1752.751 | 1050.026 | 0.0001053712
1763.55 | 1050.045 | 0.000105336
1774.351 | 1050.018 | 0.0001052875
1785.15 | 1050.006 | 0.0001052412
1795.95 | 1049.983 | 0.0001051797
1806.75 | 1049.999 | 0.0001051277
1817.551 | 1049.982 | 0.0001051114
1828.35 | 1050.038 | 0.0001050801
1839.151 | 1049.994 | 0.0001050392
1849.95 | 1050.036 | 0.0001049827
1860.751 | 1050 | 0.0001049383
1871.551 | 1050.064 | 0.0001048877
1882.351 | 1049.978 | 0.000104848
1893.151 | 1050.002 | 0.0001048194
1903.951 | 1050.001 | 0.0001047631
1914.751 | 1050.013 | 0.000104743
1925.551 | 1050.053 | 0.0001047067
1936.351 | 1050.01 | 0.0001046683
1947.151 | 1050.011 | 0.0001046056
1957.95 | 1050.007 | 0.0001045603
1968.751 | 1050.006 | 0.000104527
1979.551 | 1050.022 | 0.0001045087
1990.35 | 1049.958 | 0.0001044966
2001.151 | 1050.022 | 0.0001044551
2011.951 | 1049.981 | 0.0001044169
2022.751 | 1050.018 | 0.0001043953
2033.551 | 1050.01 | 0.0001043624
2044.351 | 1050.033 | 0.0001043412
2055.151 | 1049.967 | 0.0001042887
2065.951 | 1050.023 | 0.0001042498
2076.751 | 1049.989 | 0.0001042257
2087.551 | 1050.015 | 0.0001041843
2098.351 | 1049.997 | 0.0001041552
2109.151 | 1049.975 | 0.0001040801
2119.951 | 1049.997 | 0.0001040539
2130.751 | 1049.984 | 0.0001040295
2141.55 | 1050.047 | 0.0001040018
2152.351 | 1050 | 0.0001039648
2163.151 | 1049.999 | 0.000103934
2173.95 | 1049.996 | 0.000103898
2184.75 | 1049.997 | 0.0001038695
2195.551 | 1050.038 | 0.0001038461
2206.35 | 1049.992 | 0.0001038024
2217.151 | 1049.976 | 0.0001037755
2227.95 | 1050.019 | 0.0001037555
2238.751 | 1049.961 | 0.0001036917
2249.551 | 1050.053 | 0.0001036729
2260.351 | 1049.95 | 0.0001036572
2271.151 | 1049.981 | 0.0001036253
2281.951 | 1050.018 | 0.0001035766
2292.75 | 1050.01 | 0.0001035355
2303.551 | 1049.992 | 0.0001035079
2314.351 | 1050.024 | 0.0001034665
2325.151 | 1050.013 | 0.0001034439
2335.951 | 1049.992 | 0.0001033967
2346.75 | 1049.963 | 0.0001033733
2357.551 | 1049.991 | 0.0001033737
2368.35 | 1050.005 | 0.0001033164
2379.151 | 1049.962 | 0.0001033035
2389.951 | 1049.999 | 0.0001032704
2400.751 | 1049.978 | 0.000103238
2411.551 | 1049.983 | 0.0001032271
2422.351 | 1050.051 | 0.0001032041
2433.151 | 1050.037 | 0.0001031608
2443.951 | 1049.986 | 0.0001031579
2454.75 | 1049.996 | 0.0001031267
2465.551 | 1050.053 | 0.0001030761
2476.351 | 1050.027 | 0.0001030746
2487.151 | 1049.973 | 0.0001030495
2497.951 | 1049.934 | 0.0001030019
2508.751 | 1050.052 | 0.0001029931
2519.551 | 1050.051 | 0.0001029843
2530.351 | 1049.97 | 0.0001029679
2541.151 | 1050.027 | 0.0001029196
2551.95 | 1049.989 | 0.0001029013
2562.751 | 1049.978 | 0.0001028855
2573.55 | 1049.997 | 0.0001028597
2584.351 | 1050.005 | 0.0001027997
2595.15 | 1050.016 | 0.0001027893
2605.951 | 1049.964 | 0.0001027735
2616.751 | 1049.959 | 0.0001027348
2627.55 | 1050.033 | 0.0001027092
2638.351 | 1050.026 | 0.0001026815
2649.151 | 1050.038 | 0.0001026857
2659.951 | 1049.967 | 0.000102628
2670.751 | 1049.947 | 0.0001026377
2681.551 | 1049.986 | 0.0001026128
2692.351 | 1050.077 | 0.0001025633
2703.15 | 1050.001 | 0.0001025428
2713.951 | 1050.046 | 0.0001025306
2724.751 | 1050.02 | 0.0001025027
2735.551 | 1050.001 | 0.0001024795
2746.351 | 1050.064 | 0.0001024613
2757.151 | 1049.999 | 0.0001024353
2767.951 | 1049.988 | 0.0001024069
2778.751 | 1050.015 | 0.0001023965
2789.551 | 1050.043 | 0.0001023803
2800.351 | 1050.015 | 0.0001023292
2811.151 | 1050.034 | 0.0001023424
2821.951 | 1049.972 | 0.0001023029
2832.751 | 1049.995 | 0.0001022897
2843.551 | 1050.025 | 0.0001022619
2851.001 | 1048.787 | 0.0001019856
2854.076 | 1045.983 | 0.0001012456
2855.102 | 1044.866 | 0.0001010205
2859.201 | 1040.755 | 0.0001000214
2863.301 | 1036.788 | 9.901138e-05
2864.326 | 1035.738 | 9.874921e-05
2867.401 | 1032.568 | 9.79936e-05
2870.476 | 1029.511 | 9.722597e-05
2873.551 | 1026.387 | 9.647839e-05
2874.576 | 1025.506 | 9.624936e-05
2877.651 | 1022.353 | 9.545068e-05
2880.727 | 1019.311 | 9.469382e-05
2883.801 | 1016.285 | 9.397785e-05
2884.826 | 1015.152 | 9.37057e-05
2886.876 | 1013.141 | 9.318365e-05
2889.951 | 1010.047 | 9.243459e-05
2893.027 | 1006.984 | 9.169029e-05
2895.076 | 1004.861 | 9.114118e-05
2896.102 | 1003.897 | 9.09036e-05
2899.177 | 1000.804 | 9.017114e-05
2902.252 | 997.7139 | 8.943725e-05
2905.326 | 994.8245 | 8.871161e-05
2906.352 | 993.68 | 8.848566e-05
2909.426 | 990.5969 | 8.775148e-05
2912.501 | 987.4679 | 8.699113e-05
2915.576 | 984.4374 | 8.632235e-05
2916.602 | 983.3426 | 8.604807e-05
2919.677 | 980.3196 | 8.524305e-05
2923.777 | 976.2205 | 8.429883e-05
2925.826 | 974.2574 | 8.381322e-05
2926.851 | 973.197 | 8.357062e-05
2929.926 | 970.0404 | 8.285044e-05
2933.001 | 966.9515 | 8.210945e-05
2936.076 | 963.9904 | 8.136927e-05
2937.102 | 962.8548 | 8.112144e-05
2941.201 | 958.871 | 8.019956e-05
2944.277 | 955.7164 | 7.948952e-05
2946.326 | 953.6988 | 7.900084e-05
2948.376 | 951.624 | 7.852046e-05
2951.451 | 948.6006 | 7.780957e-05
2954.527 | 945.4674 | 7.706792e-05
2956.576 | 943.4562 | 7.657802e-05
2957.602 | 942.383 | 7.635064e-05
2960.677 | 939.3516 | 7.563487e-05
2963.751 | 936.3108 | 7.492088e-05
2966.826 | 933.2828 | 7.420407e-05
2967.851 | 932.1398 | 7.396716e-05
2971.951 | 928.0711 | 7.301721e-05
2975.026 | 924.9574 | 7.228224e-05
2977.077 | 922.9288 | 7.180911e-05
2978.101 | 921.8127 | 7.157014e-05
2982.201 | 917.8387 | 7.062451e-05
2985.276 | 914.7345 | 6.991074e-05
2987.327 | 912.6946 | 6.941102e-05
2988.351 | 911.7075 | 6.918461e-05
2991.426 | 908.6869 | 6.848204e-05
2994.502 | 905.5364 | 6.781353e-05
2997.577 | 902.2837 | 6.710435e-05
2998.601 | 901.3779 | 6.686849e-05
3001.677 | 898.3515 | 6.611041e-05
3004.751 | 895.3352 | 6.539938e-05
3007.826 | 892.1477 | 6.469543e-05
3008.851 | 891.1351 | 6.444817e-05
3012.951 | 887.0588 | 6.349252e-05
3016.026 | 884.0077 | 6.280421e-05
3018.076 | 881.9189 | 6.232042e-05
3019.101 | 880.8854 | 6.206472e-05
3022.177 | 877.8077 | 6.138953e-05
3025.251 | 874.6807 | 6.067158e-05
3028.326 | 871.6396 | 5.99789e-05
3029.352 | 870.6473 | 5.970881e-05
3033.451 | 866.5739 | 5.880814e-05
3036.526 | 863.3829 | 5.804425e-05
3038.577 | 861.4422 | 5.757848e-05
3040.626 | 859.3699 | 5.708473e-05
3043.701 | 856.2289 | 5.641022e-05
3047.801 | 852.3563 | 5.54547e-05
3048.826 | 851.209 | 5.524072e-05
3050.876 | 849.0572 | 5.474937e-05
3054.977 | 845.0429 | 5.386171e-05
3058.052 | 841.856 | 5.316621e-05
3059.076 | 840.911 | 5.289206e-05
3062.152 | 837.8459 | 5.218277e-05
3065.227 | 834.7755 | 5.147525e-05
3068.302 | 831.6242 | 5.082445e-05
3069.326 | 830.703 | 5.053125e-05
3072.401 | 827.6054 | 4.982673e-05
3075.477 | 824.4979 | 4.910515e-05
3078.551 | 821.4054 | 4.838927e-05
3079.576 | 820.2951 | 4.81583e-05
3081.626 | 818.3958 | 4.767643e-05
3084.701 | 815.3112 | 4.701294e-05
3087.776 | 812.2673 | 4.629074e-05
3089.827 | 810.1107 | 4.577385e-05
3090.851 | 809.0928 | 4.553425e-05
3093.927 | 806.0873 | 4.485409e-05
3097.001 | 802.9375 | 4.413078e-05
3100.076 | 799.9541 | 4.347617e-05
3101.102 | 798.9721 | 4.321783e-05
3104.176 | 795.8033 | 4.250696e-05
3107.251 | 792.7011 | 4.178617e-05
3110.326 | 789.6591 | 4.111541e-05
3111.351 | 788.6782 | 4.086366e-05
3114.426 | 785.5186 | 4.015242e-05
3117.501 | 782.4775 | 3.946069e-05
3120.576 | 779.4822 | 3.873203e-05
3121.601 | 778.3489 | 3.847479e-05
3124.676 | 775.321 | 3.778854e-05
3127.752 | 772.2243 | 3.708625e-05
3130.827 | 769.2293 | 3.639251e-05
3131.851 | 768.1642 | 3.616901e-05
3134.926 | 765.1108 | 3.546362e-05
3138.002 | 761.9631 | 3.476735e-05
3141.076 | 758.856 | 3.409373e-05
3142.101 | 757.8925 | 3.380999e-05
3145.176 | 754.7871 | 3.315141e-05
3148.251 | 751.7882 | 3.247169e-05
3151.326 | 748.6999 | 3.173874e-05
3152.352 | 747.6314 | 3.152593e-05
3156.452 | 743.6161 | 3.060455e-05
3159.526 | 740.4088 | 2.983545e-05
3161.576 | 738.5585 | 2.945098e-05
3162.601 | 737.4201 | 2.924756e-05
3166.701 | 733.3404 | 2.833168e-05
3170.802 | 729.1012 | 2.742774e-05
3171.826 | 728.3365 | 2.719749e-05
3173.876 | 726.1182 | 2.672986e-05
3176.951 | 723.1284 | 2.603883e-05
3180.026 | 719.9815 | 2.531563e-05
3182.076 | 717.9745 | 2.481849e-05
3183.102 | 716.9189 | 2.460247e-05
3186.176 | 713.8685 | 2.393752e-05
3190.277 | 709.7308 | 2.306606e-05
3192.327 | 707.703 | 2.263667e-05
3194.376 | 705.6752 | 2.213772e-05
3197.452 | 702.6237 | 2.143697e-05
3200.527 | 699.4922 | 2.077857e-05
3202.576 | 697.4091 | 2.033605e-05
3203.602 | 696.3178 | 2.007972e-05
3207.701 | 692.2944 | 1.916876e-05
3210.777 | 689.2738 | 1.847674e-05
3212.826 | 687.228 | 1.803071e-05
3213.852 | 686.2131 | 1.782525e-05
3216.926 | 682.971 | 1.71345e-05
3221.026 | 678.9635 | 1.625116e-05
3223.076 | 676.9269 | 1.580015e-05
3225.126 | 674.9474 | 1.533955e-05
3228.202 | 671.8827 | 1.466793e-05
3231.277 | 668.7115 | 1.398825e-05
3233.326 | 666.64 | 1.355373e-05
3234.351 | 665.6182 | 1.330727e-05
3237.427 | 662.5389 | 1.268787e-05
3241.526 | 658.5435 | 1.175211e-05
3243.576 | 656.4358 | 1.130569e-05
3244.601 | 655.4338 | 1.106968e-05
3248.701 | 651.2961 | 1.020884e-05
3251.776 | 648.1342 | 9.515616e-06
3253.827 | 646.133 | 9.022178e-06
3254.851 | 645.1094 | 8.861207e-06
3257.926 | 642.1573 | 8.17636e-06
3261.001 | 639.0916 | 7.502193e-06
3264.076 | 635.7645 | 6.844413e-06
3265.102 | 634.9163 | 6.608135e-06
3268.177 | 631.7728 | 5.939155e-06
3271.251 | 628.795 | 5.249158e-06
3274.327 | 625.6739 | 4.579715e-06
3275.351 | 624.6954 | 4.331457e-06
3278.426 | 621.5382 | 3.680049e-06
3281.501 | 618.5177 | 3.029189e-06
3284.576 | 615.3689 | 2.389366e-06
3285.601 | 614.4098 | 2.129252e-06
3288.676 | 611.3641 | 1.48207e-06
3291.752 | 608.2098 | 8.008064e-07
3294.826 | 605.1787 | 1.024153e-07
3295.851 | 604.1183 | -1.482136e-07
3298.927 | 601.1329 | -7.636471e-07
3302.001 | 598.0031 | -1.450345e-06
3305.077 | 594.8215 | -2.145033e-06
3306.101 | 593.9329 | -2.346923e-06
3309.176 | 590.8496 | -3.038849e-06
3312.251 | 587.7631 | -3.741622e-06
3315.326 | 584.6995 | -4.407164e-06
3316.352 | 583.6013 | -4.632023e-06
3320.451 | 579.5537 | -5.509461e-06
3323.526 | 576.5089 | -6.17149e-06
3325.576 | 574.476 | -6.6159e-06
3326.601 | 573.3816 | -6.856689e-06
3329.676 | 570.1935 | -7.570275e-06
3333.776 | 566.275 | -8.439514e-06
3335.826 | 564.1469 | -8.888495e-06
3336.852 | 563.1368 | -9.075603e-06
3339.926 | 560.0706 | -9.826121e-06
3343.001 | 556.9881 | -1.046917e-05
3346.076 | 553.9378 | -1.112958e-05
3347.101 | 552.9984 | -1.134222e-05
3350.176 | 549.7959 | -1.201472e-05
3353.251 | 546.75 | -1.272741e-05
3356.326 | 543.5757 | -1.336711e-05
3357.351 | 542.6742 | -1.362146e-05
3360.426 | 539.577 | -1.430074e-05
3363.501 | 535.5636 | -1.481493e-05
3366.576 | 533.3162 | -1.650181e-05
3367.601 | 532.3255 | -1.69665e-05
3370.677 | 529.2832 | -1.79464e-05
3373.752 | 526.3057 | -1.860604e-05
3376.826 | 523.1433 | -1.934694e-05
3377.852 | 522.1511 | -1.958409e-05
3381.951 | 518.0683 | -2.049654e-05
3385.026 | 514.9958 | -2.11633e-05
3387.076 | 513.0308 | -2.154737e-05
3388.102 | 511.9759 | -2.171876e-05
3391.177 | 508.783 | -2.251373e-05
3395.277 | 504.6738 | -2.342e-05
3397.326 | 502.7056 | -2.393039e-05
3399.376 | 500.6492 | -2.428512e-05
3402.452 | 497.6759 | -2.48516e-05
3405.526 | 494.4393 | -2.549333e-05
3407.576 | 492.4088 | -2.590247e-05
3409.626 | 490.3814 | -2.635626e-05
3412.701 | 487.378 | -2.70115e-05
3415.776 | 484.1257 | -2.77503e-05
3417.827 | 482.1541 | -2.816873e-05
3418.851 | 481.1616 | -2.836725e-05
3421.926 | 478.0117 | -2.909488e-05
3425.001 | 474.9736 | -2.97692e-05
3428.076 | 471.9757 | -3.045469e-05
3429.101 | 470.9157 | -3.066593e-05
3432.176 | 467.7651 | -3.133225e-05
3435.251 | 464.7952 | -3.200662e-05
3438.326 | 461.68 | -3.268583e-05
3439.351 | 460.6339 | -3.293535e-05
3442.426 | 457.5606 | -3.361864e-05
3445.501 | 454.4864 | -3.429385e-05
3448.576 | 451.5801 | -3.493932e-05
3449.601 | 450.405 | -3.51653e-05
3452.676 | 447.3734 | -3.568945e-05
3455.751 | 444.2592 | -3.603099e-05
3458.826 | 441.1961 | -3.661646e-05
3459.852 | 440.1348 | -3.681206e-05
3462.926 | 437.1297 | -3.741532e-05
3466.001 | 433.9191 | -3.805314e-05
3469.077 | 430.9057 | -3.867519e-05
3470.102 | 429.8869 | -3.891764e-05
3473.177 | 426.7706 | -3.958242e-05
3476.251 | 423.7023 | -4.02498e-05
3479.326 | 420.7308 | -4.09119e-05
3480.352 | 419.6734 | -4.1159e-05
3483.426 | 416.4745 | -4.186039e-05
3486.501 | 413.3389 | -4.252071e-05
3489.576 | 410.5282 | -4.320672e-05
3490.602 | 409.4052 | -4.340977e-05
3494.701 | 405.3217 | -4.432343e-05
3497.776 | 402.2667 | -4.499232e-05
3499.826 | 400.233 | -4.547919e-05
3500.851 | 399.1504 | -4.570574e-05
3503.927 | 396.0204 | -4.631961e-05
3507.001 | 392.9598 | -4.695761e-05
3510.076 | 389.8999 | -4.761005e-05
3511.101 | 388.8602 | -4.777718e-05
3514.176 | 385.7345 | -4.830358e-05
3518.276 | 381.7173 | -4.893173e-05
3520.326 | 379.5654 | -4.917864e-05
3521.351 | 378.5543 | -4.931287e-05
3525.451 | 374.5888 | -4.965293e-05
3528.527 | 371.4765 | -4.96431e-05
3530.576 | 369.5192 | -4.914317e-05
3531.601 | 368.3834 | -4.869451e-05
3534.677 | 365.4877 | -4.489224e-05
3537.751 | 362.2124 | -3.794574e-05
3540.826 | 359.1051 | -3.347276e-05
3541.851 | 358.1609 | -3.223929e-05
3544.927 | 355.0028 | -2.903599e-05
3548.001 | 352.0121 | -2.62974e-05
3551.076 | 348.8767 | -2.404196e-05
3552.101 | 347.9685 | -2.344447e-05
3555.176 | 344.8232 | -2.170818e-05
3559.277 | 340.8195 | -1.987277e-05
3561.327 | 338.7914 | -1.910017e-05
3562.351 | 337.5819 | -1.877515e-05
3565.427 | 334.5343 | -1.785345e-05
3568.501 | 331.4705 | -1.704633e-05
3571.576 | 328.3484 | -1.639437e-05
3572.601 | 327.4903 | -1.61746e-05
3575.676 | 324.3192 | -1.568432e-05
3578.751 | 321.2131 | -1.520584e-05
3581.826 | 318.1372 | -1.484759e-05
3582.851 | 317.1284 | -1.475661e-05
3585.927 | 314.1363 | -1.442152e-05
3589.001 | 311.0175 | -1.414343e-05
3592.076 | 307.9489 | -1.394686e-05
3593.101 | 306.9621 | -1.387458e-05
3596.176 | 303.806 | -1.371604e-05
3599.251 | 300.7708 | -1.361711e-05
3602.326 | 297.6914 | -1.354418e-05
3603.351 | 296.7064 | -1.348729e-05
3606.427 | 293.553 | -1.343174e-05
3609.501 | 290.5156 | -1.341568e-05
3612.577 | 287.4295 | -1.347625e-05
3613.601 | 286.4111 | -1.34697e-05
3616.676 | 283.3443 | -1.350163e-05
3620.776 | 279.1984 | -1.363176e-05
3622.826 | 277.2807 | -1.370924e-05
3623.851 | 276.1799 | -1.372569e-05
3627.951 | 272.1619 | -1.387681e-05
3631.026 | 269.0144 | -1.399623e-05
3633.076 | 266.7993 | -1.413484e-05
3634.102 | 265.8517 | -1.41657e-05
3638.201 | 261.8858 | -1.436809e-05
3641.276 | 258.7062 | -1.455716e-05
3643.327 | 256.7886 | -1.468866e-05
3644.352 | 255.5972 | -1.476008e-05
3648.452 | 251.5591 | -1.504159e-05
3651.527 | 248.5343 | -1.524273e-05
3653.576 | 246.4945 | -1.536798e-05
3654.601 | 245.4115 | -1.547494e-05
3657.676 | 242.2696 | -1.56939e-05
3661.777 | 238.2578 | -1.605008e-05
3663.826 | 236.2566 | -1.618099e-05
3664.852 | 235.1915 | -1.627048e-05
3667.926 | 232.0556 | -1.659811e-05
3672.027 | 227.9518 | -1.695573e-05
3674.076 | 225.9115 | -1.71004e-05
3675.101 | 225.0013 | -1.722222e-05
3678.176 | 221.8499 | -1.748554e-05
3681.251 | 218.7683 | -1.778218e-05
3684.326 | 215.6519 | -1.806728e-05
3685.352 | 214.5634 | -1.819487e-05
3688.427 | 211.5503 | -1.850374e-05
3691.501 | 208.5142 | -1.879832e-05
3694.576 | 205.417 | -1.911409e-05
3695.602 | 204.3364 | -1.91953e-05
3698.677 | 201.3811 | -1.951015e-05
3701.752 | 198.1622 | -1.980839e-05
3704.826 | 195.2025 | -2.011847e-05
3705.852 | 194.1464 | -2.024803e-05
3709.951 | 190.0406 | -2.068136e-05
3713.027 | 186.9693 | -2.100275e-05
3715.076 | 184.7729 | -2.120635e-05
3716.102 | 183.9388 | -2.135779e-05
3719.177 | 180.8551 | -2.159519e-05
3722.251 | 177.6271 | -2.194979e-05
3725.326 | 174.6513 | -2.225029e-05
3726.351 | 173.6273 | -2.236667e-05
3729.426 | 170.587 | -2.267911e-05
3732.501 | 167.5375 | -2.301157e-05
3735.577 | 164.345 | -2.334021e-05
3736.601 | 163.3483 | -2.342644e-05
3740.701 | 159.3499 | -2.3887e-05
3743.777 | 156.377 | -2.419223e-05
3745.827 | 154.0301 | -2.438471e-05
3746.851 | 153.0166 | -2.453106e-05
3750.951 | 149.123 | -2.497634e-05
3754.026 | 145.9405 | -2.529418e-05
3756.076 | 143.8444 | -2.548145e-05
3757.102 | 142.8561 | -2.561586e-05
3760.176 | 139.8845 | -2.594528e-05
3763.251 | 136.6954 | -2.627841e-05
3766.327 | 133.7307 | -2.660124e-05
3767.351 | 132.7709 | -2.670575e-05
3770.426 | 129.5263 | -2.704378e-05
3773.501 | 126.4913 | -2.736924e-05
3776.577 | 123.3067 | -2.772881e-05
3777.601 | 122.4481 | -2.781431e-05
3780.676 | 119.3147 | -2.812991e-05
3783.751 | 116.2732 | -2.848766e-05
3786.826 | 113.2123 | -2.876525e-05
3787.852 | 112.3069 | -2.888747e-05
3790.926 | 109.0666 | -2.918916e-05
3794.001 | 106.0516 | -2.94905e-05
3797.076 | 102.891 | -2.98223e-05
3798.101 | 101.821 | -2.995065e-05
3801.177 | 98.86025 | -3.025325e-05
3804.251 | 95.72725 | -3.059079e-05
3807.326 | 92.72561 | -3.090212e-05
3808.351 | 91.64911 | -3.099992e-05
3812.451 | 87.61345 | -3.13942e-05
3815.526 | 84.5002 | -3.171216e-05
3817.576 | 82.74752 | -3.190364e-05
3818.602 | 81.32223 | -3.201646e-05
3822.701 | 77.29852 | -3.244793e-05
3825.777 | 74.09925 | -3.275851e-05
3827.826 | 72.15642 | -3.298401e-05
3828.851 | 71.17354 | -3.303318e-05
3832.952 | 67.03825 | -3.344919e-05
3836.026 | 63.95259 | -3.375802e-05
3838.076 | 61.91576 | -3.397076e-05
3840.126 | 60.03345 | -3.412843e-05
3844.226 | 56.18187 | -3.450419e-05
3847.301 | 53.3505 | -3.478557e-05
3848.326 | 52.28654 | -3.488284e-05
3850.376 | 49.66816 | -3.512825e-05
3854.476 | 45.59997 | -3.551627e-05
3858.577 | 41.43115 | -3.586228e-05
3859.601 | 40.6246 | -3.595828e-05
3863.702 | 37.27832 | -3.632375e-05
3866.776 | 33.93866 | -3.668159e-05
3868.826 | 31.27265 | -3.687989e-05

## CC10.csv
Time_conditioned(s) | Temp_conditioned(C) | dil_conditioned(m) | time_result(s) | Temp_result(C) | dil_result(m) | Mole fraction transformed | Volume fraction transformed | phase ID | Mole fraction FD formed | Volume fraction FD formed | C in FD(mole fraction) | C in FD(W%) | Fe in cementite(mole fraction)
0 | 26.24369812 | 0 | 2851.890625 | 1029.288 | 0 | 0 | 0 | PF | 0.005206544 | 0.005447112 | 0.001561388 | 0.0335198 | 0
21.0005188 | 29.35699 | 7.364697e-08 | 2854.248 | 1007.487 | 0.01034989 | 0.005206544 | 0.005447112 | PF+Cem | 0.004213509 | 0.004406821 | 0.0009854455 | 0.0211654 | 0.006261568
22.05068207 | 29.63449 | 1.228803e-07 | 2856.914 | 980.8783 | 0.01034375 | 0.01568162 | 0.01689474 | PF+Cem | 0 | 0 | 0.0005206134 | 0.01120263 | 0.001706403
29.40087318 | 33.32317 | 5.34116e-07 | 2859.682 | 953.2404 | 0.01033739 | 0.01738802 | 0.0188135 | PF+Cem | 0.006068045 | 0.006343828 | 0.000222132 | 0.004809132 | 0.001169969
31.50002289 | 33.73444 | 5.780636e-07 | 2862.141 | 928.504 | 0.01033279 | 0.02462604 | 0.0264729 | PF+Cem | 0 | 0 | 5.651679e-05 | 0.001262945 | 0.0007893129
35.70066071 | 35.56716 | 7.672095e-07 | 2864.396 | 906.0171 | 0.01032768 | 0.02541535 | 0.02736044 | PF+Cem | 0 | 0 | -3.163384e-05 | -0.0006241746 | 0.0006709146
38.85060883 | 38.7441 | 1.143438e-06 | 2867.061 | 879.3901 | 0.01032167 | 0.02608627 | 0.02811485 | PF+Cem | 0 | 0 | -5.092805e-05 | -0.001037188 | 0.0004419067
42.00054932 | 42.2722 | 1.462455e-06 | 2869.725 | 852.7826 | 0.0103157 | 0.02652817 | 0.02861175 | PF+Cem | 0 | 0 | -1.04587e-05 | -0.0001708834 | 0.0002733625
43.05049133 | 43.00324 | 1.602541e-06 | 2872.391 | 826.1204 | 0.01030974 | 0.02680153 | 0.02891913 | PF+Cem | 0 | 0 | 6.486535e-05 | 0.001441684 | 0.0001426965
47.25061035 | 47.20791 | 2.054343e-06 | 2874.646 | 803.5717 | 0.01030471 | 0.02694423 | 0.02907959 | PF+Cem | 0 | 0 | 9.637989e-05 | 0.002116417 | 0.0001117249
50.40108871 | 50.4129 | 2.407165e-06 | 2877.208 | 777.9467 | 0.01029901 | 0.02705596 | 0.02920522 | PF+Cem | 0 | 0 | 5.811961e-05 | 0.00129726 | 0.000113288
52.50023651 | 52.51424 | 2.624684e-06 | 2879.874 | 751.3042 | 0.01029307 | 0.02716924 | 0.0293326 | PF+Cem | 0 | 0 | 1.931209e-05 | 0.0004664384 | 5.636327e-05
54.60008621 | 54.49458 | 2.873783e-06 | 2882.436 | 725.6921 | 0.01028738 | 0.02722561 | 0.02939598 | PF | 0 | 0 | 0 | 5.300897e-05 | 0
57.75006866 | 57.90688 | 3.216878e-06 | 2884.589 | 704.1429 | 0.0102826 | 0.02722561 | 0.02939598 | PF | 0 | 0 | 0 | 5.300897e-05 | 0
60.9004631 | 60.90597 | 3.552042e-06 | 2887.151 | 678.4868 | 0.0102769 | 0.02722561 | 0.02939598 | PF | 0 | 0 | 0 | 5.300897e-05 | 0
63.00069809 | 62.97585678 | 3.83585787e-06 | 2889.714 | 652.8868 | 0.01027122 | 0.02722561 | 0.02939598 | PF | 0 | 0 | 0 | 5.300897e-05 | 0
64.05006409 | 64.10894 | 3.932124e-06 | 2892.379 | 626.2389 | 0.0102653 | 0.02722561 | 0.02939598 | PF | 0 | 0 | 0 | 5.300897e-05 | 0
67.20032501 | 67.22176 | 4.269846e-06 | 2894.736 | 602.6478 | 0.01026006 | 0.02722561 | 0.02939598 | BF | 0 | 0 | 0 | 5.300897e-05 | 0
70.35014343 | 70.37176 | 4.602407e-06 | 2897.401 | 576.0339 | 0.01025415 | 0.02722561 | 0.02939598 | BF | 0 | 0 | 0 | 5.300897e-05 | 0
73.50091553 | 73.62029 | 4.963429e-06 | 2899.963 | 550.3754 | 0.01024845 | 0.02722561 | 0.02939598 | MS | 0 | 0 | 0 | 5.300897e-05 | 0
74.55114746 | 74.53895 | 5.096054e-06 | 2902.833 | 521.6969 | 0.01024208 | 0.02722561 | 0.02939598 | MS | 0 | 0 | 0 | 5.300897e-05 | 0
77.70018005 | 77.63734 | 5.440451e-06 | 2905.089 | 499.1428 | 0.01023707 | 0.02722561 | 0.02939598 | MS | 0 | 0 | 0 | 5.300897e-05 | 0
80.85051727 | 80.96835 | 5.780046e-06 | 2907.651 | 473.5111 | 0.01023137 | 0.02722561 | 0.02939598 | MS | 0 | 0 | 0 | 5.300897e-05 | 0
84.00019073 | 83.99433 | 6.177897e-06 | 2910.213 | 447.9068 | 0.01022568 | 0.02722561 | 0.02939598 | MS | 0 | 0 | 0 | 5.300897e-05 | 0
85.05047607 | 85.1083 | 6.286609e-06 | 2912.776 | 422.301 | 0.01021999 | 0.02722561 | 0.02939598 | MS | 0 | 0 | 0 | 5.300897e-05 | 0
88.20082855 | 88.13847 | 6.599996e-06 | 2915.133 | 398.6911 | 0.01021475 | 0.02722561 | 0.02939598 | MS | 0.0104306 | 0.01090335 | 0 | 5.300897e-05 | 0
91.35060883 | 91.20474 | 6.954276e-06 | 2917.901 | 372.5593 | 0.01021131 | 0.03765621 | 0.04029933 | MS | 0.07724007 | 0.08074085 | 0 | 5.300897e-05 | 0
94.50101471 | 94.70218 | 7.316781e-06 | 2920.361 | 349.4829 | 0.01022388 | 0.1148963 | 0.1210402 | MS | 0.1151092 | 0.1203263 | 0 | 5.300897e-05 | 0
95.5500946 | 95.48347 | 7.446725e-06 | 2923.026 | 319.515 | 0.01024388 | 0.2300055 | 0.2413665 | MS | 0.03866582 | 0.04041828 | 0 | 5.300897e-05 | 0
98.70120239 | 98.72429 | 7.780549e-06 | 2925.383 | 296.029 | 0.01024792 | 0.2686713 | 0.2817848 | MS | 0.0279687 | 0.02923633 | 0 | 5.300897e-05 | 0
101.8503 | 101.8102 | 8.121748e-06 | 2928.049 | 269.3418 | 0.01024894 | 0.29664 | 0.3110211 | MS | 0.02086413 | 0.02180976 | 0 | 5.300897e-05 | 0
105.0001 | 104.9532 | 8.448564e-06 | 2931.021 | 239.8294 | 0.01024783 | 0.3175041 | 0.3328309 | MS | 0.01417054 | 0.0148128 | 0 | 5.300897e-05 | 0
106.051 | 105.9466 | 8.58517e-06 | 2933.584 | 214.2253 | 0.010246 | 0.3316747 | 0.3476437 | MS | 0.01301654 | 0.0136065 | 0 | 5.300897e-05 | 0
109.2001 | 109.1602 | 8.929399e-06 | 2936.351 | 186.5465 | 0.01024353 | 0.3446912 | 0.3612502 | MS | 0.0119892 | 0.01253259 | 0 | 5.300897e-05 | 0
112.3512 | 112.3939 | 9.305314e-06 | 2939.118 | 158.8932 | 0.01024088 | 0.3566804 | 0.3737828 | MS | 0.01132555 | 0.01183886 | 0 | 5.300897e-05 | 0
115.5009 | 115.3288 | 9.646101e-06 | 2941.886 | 131.2198 | 0.01023811 | 0.368006 |  |  | 0.0001 |  | 0 | 5.300897e-05 | 0
116.5511 | 116.4957 | 9.75798e-06
119.701 | 119.6994 | 1.013262e-05
122.8512 | 122.9032 | 1.050349e-05
126.0001 | 125.9987 | 1.0882e-05
127.0505 | 127.0434 | 1.094678e-05
130.2007 | 130.2687 | 1.134848e-05
133.3507 | 133.3296 | 1.169161e-05
136.5007 | 136.3221 | 1.204667e-05
137.5511 | 137.6674 | 1.219507e-05
140.7010498 | 140.6701 | 1.257583e-05
143.8506 | 143.8252 | 1.291866e-05
147.0007019 | 146.9674 | 1.331992e-05
148.0506897 | 148.0091 | 1.342141e-05
151.2007 | 151.1415 | 1.377401e-05
154.3502 | 154.2303 | 1.419399e-05
157.5011 | 157.5812 | 1.451092e-05
158.551 | 158.5889 | 1.465278e-05
161.7009 | 161.7192 | 1.503357e-05
164.85 | 164.881 | 1.538996e-05
168.0011 | 168.0943 | 1.579371e-05
169.0511322 | 168.9239 | 1.591421e-05
172.2009 | 172.1879 | 1.624749e-05
175.3507 | 175.4157 | 1.664378e-05
178.5006 | 178.5385 | 1.701855e-05
179.5505 | 179.6185 | 1.714597e-05
182.701 | 182.7308 | 1.754284e-05
185.8510437 | 185.8791 | 1.79202e-05
189.0008 | 188.9282 | 1.824991e-05
190.0508 | 190.0126 | 1.841936e-05
193.201 | 193.1868 | 1.880366e-05
196.3506 | 196.3564 | 1.918576e-05
199.5011 | 199.5898 | 1.955211e-05
200.5509 | 200.5483 | 1.971018e-05
203.7012 | 203.666 | 2.007018e-05
206.85 | 206.8345 | 2.044021e-05
210.0011 | 210.0401 | 2.081431e-05
211.0501 | 210.9984 | 2.096788e-05
214.2007 | 214.1821 | 2.133745e-05
217.3507843 | 217.4107 | 2.173288e-05
220.501 | 220.439 | 2.211267e-05
221.5506 | 221.4258 | 2.226024e-05
224.7006 | 224.592 | 2.266016e-05
227.8509 | 227.8908 | 2.303448e-05
231.0004 | 230.8856 | 2.345575e-05
232.0505 | 231.9499 | 2.357157e-05
235.2001 | 235.1916 | 2.396889e-05
238.3502 | 238.3932 | 2.437365e-05
241.5009 | 241.3987 | 2.476215e-05
242.5506 | 242.6265 | 2.486117e-05
245.7006 | 245.7083 | 2.526831e-05
248.8503 | 248.8878 | 2.566167e-05
252 | 252.0446 | 2.606432e-05
253.0508 | 252.9752 | 2.619461e-05
256.2008 | 256.2061 | 2.657647e-05
259.3508 | 259.2944 | 2.696466e-05
262.5 | 262.5052 | 2.736977e-05
263.551 | 263.5642 | 2.750184e-05
266.7005 | 266.6777 | 2.791467e-05
269.8508 | 269.8514 | 2.832479e-05
273.0005 | 272.945 | 2.869855e-05
274.0503 | 273.9362 | 2.883891e-05
277.2001 | 277.1002 | 2.927248e-05
280.3503 | 280.4229 | 2.968707e-05
283.5003 | 283.6899 | 3.005596e-05
284.5512 | 284.5169 | 3.02205e-05
287.7009 | 287.7154 | 3.060885e-05
290.8506 | 290.9346 | 3.102767e-05
294.0005 | 293.9119 | 3.142674e-05
295.050354 | 294.9975 | 3.157896e-05
298.2001 | 298.1428 | 3.19739e-05
301.3503 | 301.3481 | 3.241379e-05
304.5 | 304.5972 | 3.278335e-05
305.5501709 | 305.5513 | 3.294445e-05
308.7002 | 308.7217 | 3.336844e-05
311.8503 | 311.8587 | 3.374129e-05
315.0002 | 314.9001 | 3.415439e-05
316.05 | 315.996 | 3.431306e-05
319.2008 | 319.1763 | 3.470721e-05
322.3510437 | 322.3309 | 3.513127e-05
325.5002 | 325.5199 | 3.552547e-05
326.5506 | 326.6241 | 3.564838e-05
329.7003 | 329.5837 | 3.611378e-05
332.8508606 | 332.8888 | 3.651705e-05
336.0002 | 335.983 | 3.692545e-05
337.0507 | 336.9596 | 3.706706e-05
340.2007 | 340.2328 | 3.748836e-05
343.3506 | 343.3513 | 3.792453e-05
346.5009 | 346.3241 | 3.830375e-05
347.5509 | 347.5405 | 3.847097e-05
350.7004 | 350.6708 | 3.887994e-05
353.8502 | 353.8596 | 3.931305e-05
357.001 | 357.0797 | 3.973698e-05
358.0511 | 358.0059 | 3.985895e-05
361.2011 | 361.213 | 4.030707e-05
365.4008 | 365.2834 | 4.085613e-05
367.501 | 367.4344 | 4.113862e-05
368.5506 | 368.4262 | 4.125605e-05
371.7012 | 371.6425 | 4.171243e-05
374.8511 | 374.8249 | 4.212364e-05
378.0008 | 378.1816 | 4.259506e-05
379.051 | 379.1033 | 4.269559e-05
382.2008 | 382.2583 | 4.311455e-05
385.3507 | 385.3512 | 4.354153e-05
388.5003 | 388.4542 | 4.396026e-05
389.5501 | 389.538 | 4.411599e-05
392.7005 | 392.72 | 4.454722e-05
395.85 | 395.887 | 4.494063e-05
399.0008 | 398.9856 | 4.536583e-05
400.0506 | 400.0315 | 4.553131e-05
403.201 | 403.2826 | 4.596417e-05
406.3503418 | 406.2556 | 4.640325e-05
409.5002 | 409.5447 | 4.678218e-05
410.5512 | 410.6074 | 4.694986e-05
413.7004 | 413.7291 | 4.738363e-05
416.8511 | 416.7909 | 4.784728e-05
420.0002 | 420.0439 | 4.825677e-05
421.05 | 421.0568 | 4.837486e-05
424.2005 | 424.1839 | 4.878934e-05
427.3502 | 427.3777 | 4.926432e-05
430.5 | 430.5124 | 4.966631e-05
431.551 | 431.5362 | 4.983862e-05
434.7006 | 434.5915 | 5.026883e-05
437.8504 | 437.7841 | 5.067623e-05
441.0012 | 441.0967 | 5.114418e-05
442.0511 | 442.1308 | 5.129879e-05
445.2 | 445.2011 | 5.173872e-05
448.3508 | 448.3035 | 5.21294e-05
451.5004 | 451.5798 | 5.260252e-05
452.55 | 452.5591 | 5.270604e-05
455.7001 | 455.7055 | 5.31383e-05
458.8502 | 458.8823 | 5.358927e-05
462 | 461.9232 | 5.401807e-05
463.0511 | 462.9748 | 5.415559e-05
466.2003 | 466.1816 | 5.461562e-05
469.3506 | 469.2996 | 5.504085e-05
472.5 | 472.5039 | 5.549757e-05
473.5507 | 473.5466 | 5.563279e-05
476.7007 | 476.7007 | 5.607213e-05
479.8509 | 479.9684 | 5.649776e-05
483.0005188 | 483.0572 | 5.693712e-05
484.0503 | 484.1868 | 5.707639e-05
487.2007 | 487.188 | 5.75295e-05
490.3503 | 490.3311 | 5.797151e-05
493.5009 | 493.4304 | 5.837857e-05
494.5508 | 494.5509 | 5.855576e-05
497.7011 | 497.6825 | 5.899798e-05
500.8511 | 500.8689 | 5.944598e-05
504.0009 | 504.0369 | 5.986901e-05
505.0508 | 505.0049 | 6.001753e-05
508.2003 | 508.2569 | 6.043814e-05
511.3505249 | 511.3793 | 6.088769e-05
514.5004 | 514.4735 | 6.133075e-05
515.5502 | 515.5197 | 6.149863e-05
518.7007 | 518.6522 | 6.192573e-05
521.8509 | 521.8294 | 6.235892e-05
525.0012 | 524.9561 | 6.277916e-05
526.0511 | 526.0478 | 6.29138e-05
529.2003 | 529.3353 | 6.335873e-05
532.3506 | 532.4239 | 6.380944e-05
535.5011 | 535.5728 | 6.424435e-05
536.5508 | 536.6269 | 6.442017e-05
539.7007 | 539.6976 | 6.482921e-05
542.8502 | 542.7623 | 6.524142e-05
546.0004 | 546.1645 | 6.572168e-05
547.0502 | 547.0695 | 6.585968e-05
550.2010498 | 550.2299 | 6.629571e-05
553.351 | 553.2721 | 6.673528e-05
556.5006 | 556.4222 | 6.713569e-05
557.5504 | 557.5231 | 6.734262e-05
560.7001 | 560.679 | 6.77653e-05
563.8511 | 563.8851 | 6.822622e-05
567.0012 | 567.0642 | 6.864343e-05
568.0506 | 567.9787 | 6.879224e-05
571.2008 | 571.2236 | 6.923831e-05
574.35 | 574.4051 | 6.968311e-05
577.5002 | 577.4977 | 7.007711e-05
578.55 | 578.5259 | 7.024816e-05
581.701 | 581.6979 | 7.068491e-05
584.8504 | 584.8491 | 7.114008e-05
588.0003 | 588.0876 | 7.162305e-05
589.0502 | 589.1921 | 7.173726e-05
592.2009 | 592.2356 | 7.215014e-05
595.35 | 595.3539 | 7.259757e-05
598.5011 | 598.434 | 7.304079e-05
599.5509 | 599.554 | 7.318317e-05
602.7002 | 602.6573 | 7.363884e-05
605.85 | 605.8881 | 7.407026e-05
609.0002 | 608.9615 | 7.446721e-05
610.05 | 610.062 | 7.464666e-05
613.2006 | 613.1638 | 7.506813e-05
616.3505249 | 616.3606 | 7.548222e-05
619.501 | 619.4621 | 7.593946e-05
620.5507 | 620.5013 | 7.6073e-05
623.7012 | 623.6982 | 7.64666e-05
626.8505 | 626.8662 | 7.688296e-05
630.0005 | 629.9499 | 7.730671e-05
631.0501709 | 631.0932 | 7.743422e-05
634.2004 | 634.1808 | 7.78939e-05
637.35 | 637.3831 | 7.831054e-05
640.5010376 | 640.4253 | 7.874081e-05
641.550354 | 641.4915 | 7.887457e-05
644.7003 | 644.7478 | 7.932265e-05
647.851 | 647.8992 | 7.974631e-05
651.0012 | 650.9658 | 8.012933e-05
652.0511 | 652.0829 | 8.030775e-05
655.2009 | 655.2148 | 8.069771e-05
658.35 | 658.4017 | 8.114275e-05
661.5012 | 661.4882 | 8.158645e-05
662.551 | 662.5195 | 8.171344e-05
665.7001 | 665.7404 | 8.212261e-05
668.8503 | 668.8457 | 8.258249e-05
672.0011 | 671.8967 | 8.304674e-05
673.0508 | 673.007 | 8.316442e-05
676.2012 | 676.2153 | 8.359279e-05
679.3508 | 679.4385 | 8.400024e-05
682.5007 | 682.5109 | 8.441043e-05
683.5504 | 683.572 | 8.457232e-05
686.7006 | 686.7527 | 8.498735e-05
689.851 | 689.7862 | 8.542383e-05
693.0006 | 693.0387 | 8.579974e-05
694.0506 | 694.0503 | 8.599402e-05
697.2011 | 697.2223 | 8.640999e-05
700.3502 | 700.2717 | 8.682794e-05
703.5004 | 703.4959 | 8.724612e-05
704.5501709 | 704.6236 | 8.738159e-05
707.7008 | 707.6724 | 8.779179e-05
710.8507 | 710.8657 | 8.823696e-05
714.0005 | 713.9922 | 8.862182e-05
715.0505 | 715.0899 | 8.877214e-05
718.2003 | 718.1889 | 8.921728e-05
721.3503418 | 721.3548 | 8.961248e-05
724.5011 | 724.5248 | 9.005658e-05
725.5508 | 725.4983 | 9.01668e-05
728.7004 | 728.7007 | 9.055829e-05
731.8511 | 731.872 | 9.096264e-05
735.0009 | 735.0894 | 9.136066e-05
736.0505 | 736.1654 | 9.154973e-05
739.2008 | 739.1812 | 9.192564e-05
742.3506 | 742.3544 | 9.227342e-05
745.5 | 745.6215 | 9.2759e-05
746.5507 | 746.488 | 9.296678e-05
749.7011 | 749.7233 | 9.358658e-05
752.8506 | 752.878 | 9.401585e-05
756.0002 | 756.2008 | 9.442538e-05
757.05 | 757.0887 | 9.457351e-05
760.2008667 | 760.107 | 9.504824e-05
763.3506 | 763.2918 | 9.553124e-05
766.501 | 766.5079 | 9.6039e-05
767.5505 | 767.6391 | 9.615653e-05
771.7502 | 771.7656 | 9.67792e-05
774.9001 | 774.9025 | 9.722723e-05
777.001 | 776.9592 | 9.757429e-05
778.0511 | 778.0906 | 9.771808e-05
781.2 | 781.2559 | 9.818225e-05
784.3503 | 784.3647 | 9.865222e-05
787.5009 | 787.3612 | 9.91149e-05
788.5506 | 788.4447 | 9.929402e-05
791.7002 | 791.657 | 9.975815e-05
794.8508 | 794.8394 | 0.0001002776
798.0005 | 797.9455 | 0.0001007402
799.0501 | 799.0535 | 0.0001009331
802.2 | 802.1819 | 0.0001013977
805.3503418 | 805.4052 | 0.0001018962
808.5008 | 808.3972 | 0.0001024144
809.5504 | 809.4819 | 0.0001025732
812.7001 | 812.7139 | 0.0001030723
815.8508 | 815.908 | 0.0001035605
819 | 819.0383 | 0.0001040629
820.05 | 820.102 | 0.0001042015
823.2006 | 823.1129 | 0.0001047026
826.3505 | 826.2976 | 0.0001052433
829.5001 | 829.4824 | 0.0001057041
830.551 | 830.5447 | 0.0001058836
833.7004 | 833.7058 | 0.0001063794
836.8503418 | 836.8311 | 0.0001068512
840.0007 | 840.0032 | 0.0001070421
841.051 | 840.9829 | 0.0001069668
844.2001 | 844.1932 | 0.0001057283
847.3508 | 847.3873 | 0.0001027733
850.5002 | 850.5397 | 9.829079e-05
851.5511 | 851.5617 | 9.662599e-05
854.7002 | 854.7103 | 9.188445e-05
857.8505 | 857.8159 | 8.820204e-05
861.0002 | 861.022 | 8.604028e-05
862.05 | 862.0669 | 8.558399e-05
865.2010498 | 865.1977 | 8.476564e-05
868.351 | 868.3156 | 8.458909e-05
871.501 | 871.4231 | 8.475499e-05
872.5506 | 872.6184 | 8.484941e-05
875.7005 | 875.6508 | 8.527445e-05
878.8504 | 878.8196 | 8.580519e-05
882.0009 | 881.8207 | 8.638619e-05
883.051 | 883.0325 | 8.660213e-05
886.2008667 | 886.2166 | 8.723383e-05
889.3509 | 889.4231 | 8.793422e-05
892.5009 | 892.4202 | 8.856412e-05
893.5505 | 893.4864 | 8.883243e-05
896.7002 | 896.7619 | 8.951978e-05
899.8502 | 899.9266 | 9.020719e-05
903.0001 | 903.0924 | 9.09427e-05
904.0511 | 904.1703 | 9.116223e-05
907.2004 | 907.206 | 9.186874e-05
910.3508 | 910.3327 | 9.260571e-05
913.5001 | 913.5237 | 9.332494e-05
914.5506 | 914.5398 | 9.358951e-05
917.7002 | 917.6933 | 9.435332e-05
920.85 | 920.8733 | 9.507761e-05
924.0007 | 923.8781 | 9.581254e-05
925.0509 | 924.9287 | 9.60731e-05
928.2006 | 928.1773 | 9.683372e-05
931.35 | 931.3641 | 9.758227e-05
934.501 | 934.5821 | 9.829059e-05
935.5507 | 935.5828 | 9.856175e-05
938.7002 | 938.7268 | 9.933827e-05
941.8506 | 941.8849 | 0.0001001121
945.0011 | 945.0143 | 0.0001008794
946.051 | 946.071 | 0.0001011362
949.2004 | 949.1492 | 0.0001018586
952.3508 | 952.3714 | 0.0001026752
955.5003 | 955.3718 | 0.0001033907
956.5505 | 956.6152 | 0.0001036731
959.7008 | 959.655 | 0.000104474
962.8506 | 962.8349 | 0.0001052241
966.0007 | 966.0119 | 0.0001059552
967.0506 | 966.9379 | 0.0001062485
970.2004 | 970.167 | 0.0001070211
973.3503 | 973.3737 | 0.0001077931
976.5001 | 976.6041 | 0.0001085689
977.55 | 977.5809 | 0.0001088341
980.7010498 | 980.7357 | 0.0001096409
983.8503 | 983.8397 | 0.0001104248
987.0007 | 987.0144 | 0.0001111618
988.05 | 988.1563 | 0.0001114212
991.2005 | 991.1728 | 0.0001122034
994.3509 | 994.3961 | 0.0001129846
997.5 | 997.5955 | 0.0001137688
998.551 | 998.4882 | 0.0001140079
1001.701 | 1001.759 | 0.0001148001
1004.851 | 1004.784 | 0.0001155365
1008 | 1007.979 | 0.0001163254
1009.051 | 1009.113 | 0.0001165966
1012.2 | 1012.132 | 0.0001173546
1015.351 | 1015.413 | 0.0001181152
1018.501 | 1018.368 | 0.000118902
1019.551 | 1019.518 | 0.0001191567
1022.701 | 1022.683 | 0.0001198924
1025.85 | 1025.888 | 0.0001206654
1029 | 1028.933 | 0.0001213758
1030.051 | 1030.046 | 0.0001216542
1033.201 | 1033.183 | 0.0001223825
1036.35 | 1036.328 | 0.0001231371
1039.5 | 1039.547 | 0.0001238666
1040.55 | 1040.54 | 0.0001241328
1043.701 | 1043.67 | 0.0001248564
1048.951 | 1048.921 | 0.0001259959
1050 | 1049.59 | 0.0001261785
1060.8 | 1049.985 | 0.0001262989
1071.601 | 1049.953 | 0.0001262575
1082.401 | 1049.965 | 0.0001262136
1093.201 | 1050.026 | 0.0001261781
1104 | 1049.999 | 0.0001261355
1114.8 | 1049.986 | 0.0001260911
1125.6 | 1049.994 | 0.000126028
1136.4 | 1050.025 | 0.0001259683
1147.201 | 1049.988 | 0.000125941
1158 | 1050.005 | 0.0001258842
1168.801 | 1049.989 | 0.0001258514
1179.6 | 1050.018 | 0.0001258054
1190.4 | 1050.01 | 0.0001257631
1201.2 | 1050.011 | 0.0001257444
1212 | 1050.023 | 0.0001256945
1222.801 | 1050.01 | 0.0001256431
1233.601 | 1049.999 | 0.0001256315
1244.401 | 1050.003 | 0.0001256059
1255.201 | 1050.072 | 0.0001255479
1266.001 | 1049.968 | 0.000125526
1276.801 | 1050.036 | 0.0001255085
1287.601 | 1050.018 | 0.0001254496
1298.4 | 1050.004 | 0.0001254545
1309.201 | 1049.99 | 0.000125402
1320.001 | 1049.976 | 0.0001253614
1330.8 | 1049.975 | 0.000125322
1341.601 | 1049.999 | 0.0001252785
1352.4 | 1050.049 | 0.0001252525
1363.201 | 1049.969 | 0.0001252295
1374.001 | 1050.032 | 0.0001251781
1384.801 | 1050.053 | 0.000125144
1395.601 | 1050.01 | 0.0001251253
1406.4 | 1049.989 | 0.000125096
1417.201 | 1050.004 | 0.0001250624
1428 | 1050.017 | 0.0001250347
1438.801 | 1050.003 | 0.0001250164
1449.6 | 1050.056 | 0.0001249858
1460.401 | 1049.978 | 0.0001249689
1471.201 | 1050.012 | 0.0001249242
1482.001 | 1049.964 | 0.0001248713
1492.8 | 1049.992 | 0.0001248387
1503.601 | 1050.009 | 0.0001248089
1514.401 | 1050.027 | 0.0001247757
1525.201 | 1049.966 | 0.0001247457
1536 | 1050.021 | 0.0001247375
1546.801 | 1050.021 | 0.0001247012
1557.601 | 1049.97 | 0.0001246651
1568.4 | 1050.004 | 0.0001246346
1579.201 | 1050.006 | 0.0001246166
1590.001 | 1049.98 | 0.0001246022
1600.801 | 1050.006 | 0.000124569
1611.601 | 1049.983 | 0.0001245432
1622.4 | 1050.018 | 0.0001245026
1633.201 | 1049.993 | 0.0001244623
1644.001 | 1050.035 | 0.0001244255
1654.801 | 1050.053 | 0.0001244142
1665.6 | 1049.994 | 0.0001243936
1676.401 | 1050.009 | 0.0001243621
1687.201 | 1049.982 | 0.0001243238
1698 | 1049.979 | 0.0001243074
1708.801 | 1050.001 | 0.0001243003
1719.6 | 1050.041 | 0.0001242499
1730.4 | 1050.004 | 0.0001242271
1741.2 | 1049.991 | 0.0001242356
1752 | 1049.964 | 0.0001241929
1762.801 | 1049.973 | 0.0001241628
1773.6 | 1050.002 | 0.0001241251
1784.4 | 1050.023 | 0.0001241331
1795.201 | 1050.033 | 0.000124087
1806 | 1050.031 | 0.0001240555
1816.801 | 1050.035 | 0.0001240382
1827.6 | 1050.036 | 0.0001240083
1838.401 | 1050.033 | 0.0001239808
1849.201 | 1049.937 | 0.000123976
1860.001 | 1049.988 | 0.0001239694
1870.801 | 1049.987 | 0.0001239466
1881.601 | 1049.97 | 0.0001239368
1892.401 | 1049.932 | 0.0001238842
1903.201 | 1049.994 | 0.0001238788
1914 | 1049.968 | 0.0001238709
1924.801 | 1050.028 | 0.0001238443
1935.601 | 1049.964 | 0.0001238274
1946.4 | 1050.008 | 0.0001237989
1957.201 | 1050.02 | 0.0001237754
1968 | 1049.994 | 0.0001237299
1978.801 | 1050.006 | 0.0001237234
1989.601 | 1050.052 | 0.0001236937
2000.4 | 1050.018 | 0.0001236775
2011.2 | 1049.997 | 0.0001236357
2022 | 1049.976 | 0.0001236126
2032.801 | 1050.036 | 0.0001235928
2043.601 | 1050.014 | 0.0001235888
2054.401 | 1050.013 | 0.0001235388
2065.2 | 1050.037 | 0.000123533
2076 | 1049.967 | 0.0001235061
2086.801 | 1049.994 | 0.0001235092
2097.6 | 1050.059 | 0.0001234695
2108.401 | 1050.039 | 0.0001234726
2119.2 | 1049.979 | 0.0001234202
2130 | 1050 | 0.0001234292
2140.8 | 1050.026 | 0.0001234142
2151.601 | 1050.025 | 0.0001234067
2162.4 | 1049.999 | 0.0001233776
2173.2 | 1049.97 | 0.0001233493
2184.001 | 1050 | 0.0001233273
2194.8 | 1050.018 | 0.0001233223
2205.601 | 1050.028 | 0.0001232838
2216.4 | 1049.978 | 0.0001232723
2227.201 | 1050.043 | 0.0001232773
2238.001 | 1049.996 | 0.0001232522
2248.801 | 1050.087 | 0.0001232495
2259.601 | 1049.995 | 0.0001232841
2270.401 | 1049.992 | 0.0001232969
2281.201 | 1050.009 | 0.0001232572
2292 | 1049.985 | 0.0001232363
2302.801 | 1050.02 | 0.0001232387
2313.601 | 1049.983 | 0.0001232312
2324.4 | 1050.058 | 0.0001232158
2335.201 | 1049.987 | 0.0001232402
2346.001 | 1049.957 | 0.0001232025
2356.801 | 1049.997 | 0.0001231971
2367.601 | 1050 | 0.0001232008
2378.401 | 1049.979 | 0.0001231733
2389.201 | 1050.007 | 0.0001231494
2400 | 1050.02 | 0.0001231406
2410.8 | 1050.016 | 0.0001231152
2421.6 | 1049.973 | 0.0001231041
2432.4 | 1050.02 | 0.0001230746
2443.2 | 1049.981 | 0.0001230445
2454.001 | 1049.966 | 0.0001230489
2464.801 | 1050.004 | 0.0001230234
2475.601 | 1049.99 | 0.0001229967
2486.401 | 1050.033 | 0.0001230167
2497.201 | 1050.003 | 0.0001229764
2508 | 1050.031 | 0.0001229472
2518.801 | 1049.984 | 0.000122928
2529.601 | 1050.066 | 0.0001229338
2540.401 | 1049.96 | 0.0001229217
2551.2 | 1050.064 | 0.0001228862
2562 | 1050.057 | 0.0001229132
2572.8 | 1049.986 | 0.0001228949
2583.601 | 1049.993 | 0.000122868
2594.401 | 1050.017 | 0.0001228826
2605.201 | 1050.005 | 0.0001228492
2616 | 1049.925 | 0.000122838
2626.801 | 1050.003 | 0.0001228201
2637.601 | 1049.982 | 0.0001227989
2648.401 | 1050.018 | 0.000122775
2659.201 | 1050.059 | 0.0001227616
2670 | 1049.962 | 0.0001227202
2680.8 | 1049.987 | 0.0001227503
2691.601 | 1049.989 | 0.0001227364
2702.401 | 1049.936 | 0.0001227247
2713.2 | 1050.002 | 0.000122697
2724 | 1050.009 | 0.0001226747
2734.801 | 1050.008 | 0.0001226587
2745.6 | 1050.036 | 0.0001226457
2756.4 | 1049.997 | 0.0001226091
2767.201 | 1050.028 | 0.0001226184
2778 | 1049.996 | 0.0001226093
2788.801 | 1050.025 | 0.0001226002
2799.601 | 1050.017 | 0.0001225902
2810.401 | 1050.054 | 0.0001226049
2821.2 | 1050.023 | 0.0001225751
2832.001 | 1049.981 | 0.0001225339
2842.801 | 1050.099 | 0.0001225576
2850.456 | 1048.564 | 0.0001221858
2850.763 | 1042.304 | 0.0001207481
2851.173 | 1037.37 | 0.0001195662
2851.583 | 1034.194 | 0.0001188261
2851.890625 | 1031.811 | 0.0001182988
2852.198 | 1028.409 | 0.000117519
2852.506 | 1024.778 | 0.0001166554
2852.813 | 1021.574 | 0.0001159035
2852.916 | 1020.474 | 0.0001156331
2853.325 | 1016.601 | 0.0001147725
2853.633 | 1013.885 | 0.0001141519
2853.941 | 1010.896 | 0.000113475
2854.248 | 1007.713 | 0.0001126879
2854.555 | 1004.545 | 0.0001119693
2854.863 | 1001.157 | 0.0001112082
2855.273 | 997.1312 | 0.000110273
2855.684 | 993.2925 | 0.0001093613
2855.99 | 990.2213 | 0.0001086911
2856.298 | 987.0863 | 0.0001079642
2856.606 | 983.9612 | 0.0001072371
2856.914 | 980.8707 | 0.000106506
2857.323 | 976.7532 | 0.0001055471
2857.733 | 972.6668 | 0.0001046171
2858.041 | 969.6489 | 0.0001039252
2858.348 | 966.6001 | 0.0001032339
2858.656 | 963.5905 | 0.0001025218
2859.066 | 959.48 | 0.0001015788
2859.374 | 956.4504 | 0.000100896
2859.682 | 953.3452 | 0.000100194
2859.988 | 950.3582 | 9.949107e-05
2860.296 | 947.2197 | 9.876722e-05
2860.603 | 942.7071 | 9.790876e-05
2861.013 | 939.7898 | 9.797679e-05
2861.218 | 938.7081 | 9.799595e-05
2861.424 | 935.5818 | 9.742789e-05
2861.731 | 932.281 | 9.671061e-05
2862.141 | 928.5741 | 9.568995e-05
2862.448 | 925.5164 | 9.480333e-05
2862.756 | 922.4139 | 9.386487e-05
2862.858 | 921.2709 | 9.3542e-05
2863.063 | 919.265 | 9.297138e-05
2863.473 | 915.2446 | 9.181662e-05
2863.781 | 912.1155 | 9.096783e-05
2864.088 | 909.0898 | 9.016479e-05
2864.396 | 906.0552 | 8.93441e-05
2864.703 | 902.9293 | 8.854713e-05
2865.113 | 898.8919 | 8.742669e-05
2865.421 | 895.8213 | 8.661051e-05
2865.728 | 892.73 | 8.583566e-05
2866.036 | 889.7113 | 8.502053e-05
2866.34375 | 886.5168 | 8.420884e-05
2866.753 | 882.4468 | 8.314918e-05
2867.061 | 879.423 | 8.232698e-05
2867.368 | 876.308 | 8.15326e-05
2867.676 | 873.282 | 8.075641e-05
2867.984 | 870.1394 | 7.997137e-05
2868.394 | 866.0739 | 7.891918e-05
2868.803 | 862.0222 | 7.789153e-05
2869.111 | 858.9213 | 7.716944e-05
2869.419 | 855.904 | 7.641521e-05
2869.725 | 852.7489 | 7.55916e-05
2870.033 | 849.654 | 7.477965e-05
2870.34 | 846.5826 | 7.403022e-05
2870.751 | 842.5928 | 7.299018e-05
2871.058 | 839.5613 | 7.222572e-05
2871.366 | 836.2967 | 7.148381e-05
2871.674 | 833.3258 | 7.073261e-05
2871.98 | 830.219 | 6.997093e-05
2872.391 | 826.1089 | 6.89905e-05
2872.698 | 823.129 | 6.82875e-05
2872.904 | 820.8837 | 6.777682e-05
2873.006 | 819.9973 | 6.754842e-05
2873.313 | 816.8467 | 6.682129e-05
2873.621 | 813.8304 | 6.614022e-05
2873.928 | 810.735 | 6.543021e-05
2874.236 | 807.6335 | 6.469591e-05
2874.646 | 803.6517 | 6.375075e-05
2874.953 | 800.405 | 6.300038e-05
2875.363 | 796.4503 | 6.212256e-05
2875.67 | 793.368 | 6.139624e-05
2875.979 | 790.2221 | 6.06978e-05
2876.285 | 787.2005 | 5.996435e-05
2876.593 | 784.0737 | 5.926857e-05
2876.901 | 780.9801 | 5.85764e-05
2877.208 | 778.0148 | 5.786074e-05
2877.516 | 774.7996 | 5.71598e-05
2877.926 | 770.7822 | 5.621895e-05
2878.233 | 767.7109 | 5.553294e-05
2878.541 | 764.6393 | 5.484237e-05
2878.848 | 761.4682 | 5.412286e-05
2879.156 | 758.5609 | 5.344444e-05
2879.464 | 755.34 | 5.277174e-05
2879.874 | 751.3094 | 5.182579e-05
2880.181 | 748.2846 | 5.113396e-05
2880.488 | 745.1524 | 5.047466e-05
2880.796 | 742.1155 | 4.979148e-05
2881.103 | 738.9823 | 4.91046e-05
2881.411 | 735.9605 | 4.843727e-05
2881.718 | 732.8238 | 4.774707e-05
2882.129 | 728.792 | 4.683127e-05
2882.436 | 725.6887 | 4.617368e-05
2882.743 | 722.6125 | 4.546594e-05
2882.948 | 720.5925 | 4.498266e-05
2883.051 | 719.4945 | 4.479186e-05
2883.359 | 716.4654 | 4.408943e-05
2883.665 | 713.3352 | 4.340784e-05
2883.973 | 710.3425 | 4.277763e-05
2884.281 | 707.1669 | 4.21112e-05
2884.589 | 704.1409 | 4.140411e-05
2884.895 | 701.1204 | 4.076262e-05
2885.203 | 697.9467 | 4.008803e-05
2885.511 | 694.912 | 3.939278e-05
2885.819 | 691.8874 | 3.871235e-05
2886.125 | 688.7495 | 3.800578e-05
2886.433 | 685.4943 | 3.730918e-05
2886.843 | 681.5292 | 3.636556e-05
2887.151 | 678.5551 | 3.572612e-05
2887.458 | 675.4755 | 3.502499e-05
2887.765 | 672.3533 | 3.435075e-05
2888.073 | 669.2054 | 3.368241e-05
2888.381 | 666.1982 | 3.305827e-05
2888.689 | 663.1402 | 3.242139e-05
2888.996 | 660.0296 | 3.176017e-05
2889.303 | 656.9178 | 3.114789e-05
2889.714 | 652.9302 | 3.031706e-05
2890.021 | 649.8234 | 2.968007e-05
2890.431 | 645.7021 | 2.890096e-05
2890.738 | 642.7134 | 2.826039e-05
2891.046 | 639.6416 | 2.765028e-05
2891.354 | 636.5045 | 2.7035e-05
2891.661 | 633.4285 | 2.640054e-05
2891.968 | 630.3357 | 2.578929e-05
2892.379 | 626.3141 | 2.496918e-05
2892.685 | 623.1028 | 2.434265e-05
2892.993 | 620.081 | 2.371729e-05
2893.096 | 619.0288 | 2.350448e-05
2893.506 | 615.0089 | 2.269619e-05
2893.814 | 611.8626 | 2.206407e-05
2894.12 | 608.8037 | 2.144982e-05
2894.428 | 605.7783 | 2.08476e-05
2894.736 | 602.6562 | 2.022211e-05
2895.043 | 599.4991 | 1.964589e-05
2895.351 | 596.5399 | 1.905648e-05
2895.658 | 593.3971 | 1.844579e-05
2896.068 | 589.321 | 1.765961e-05
2896.376 | 586.293 | 1.704423e-05
2896.684 | 583.1966 | 1.644126e-05
2896.99 | 580.0748 | 1.581705e-05
2897.401 | 576.1127 | 1.502081e-05
2897.708 | 573.0452 | 1.43914e-05
2898.015625 | 569.7921 | 1.374572e-05
2898.323 | 566.7857 | 1.312726e-05
2898.733 | 562.7215 | 1.226636e-05
2899.041 | 559.5804 | 1.163448e-05
2899.349 | 556.5373 | 1.100663e-05
2899.656 | 553.3942 | 1.03287e-05
2899.963 | 550.3824 | 9.743063e-06
2900.373 | 546.2934 | 8.908672e-06
2900.783 | 542.2266 | 8.063117e-06
2901.091 | 539.0363 | 7.46083e-06
2901.5 | 535.0726 | 6.613341e-06
2901.808 | 532.0175 | 5.971741e-06
2902.116 | 528.874 | 5.283601e-06
2902.424 | 525.7137 | 4.654302e-06
2902.833 | 521.7057 | 3.802907e-06
2903.038 | 519.6054 | 3.39116e-06
2903.141 | 518.6543 | 3.170766e-06
2903.448 | 515.5508 | 2.518457e-06
2903.756 | 512.4491 | 1.886488e-06
2904.064 | 509.4027 | 1.238142e-06
2904.371 | 506.3397 | 5.771093e-07
2904.678 | 503.1896 | -6.376479e-09
2905.089 | 499.2029 | -9.272027e-07
2905.499 | 495.0115 | -1.842526e-06
2905.806 | 491.9064 | -2.523756e-06
2906.113 | 488.9476 | -3.131854e-06
2906.421 | 485.8481 | -3.81353e-06
2906.729 | 482.7869 | -4.470764e-06
2907.036 | 479.5725 | -5.144141e-06
2907.343 | 476.5808 | -5.799576e-06
2907.651 | 473.5245 | -6.421761e-06
2907.959 | 470.4422 | -7.094925e-06
2908.265 | 467.4115 | -7.767971e-06
2908.573 | 464.2297 | -8.444006e-06
2908.881 | 461.1507 | -9.070811e-06
2909.188 | 458.2332 | -9.731627e-06
2909.495 | 455.0356 | -1.040342e-05
2909.803 | 451.9778 | -1.106068e-05
2910.213 | 448.0063 | -1.192053e-05
2910.521 | 444.7499 | -1.26038e-05
2910.829 | 441.7258 | -1.328019e-05
2911.135 | 438.7652 | -1.392368e-05
2911.443 | 435.5981 | -1.460024e-05
2911.751 | 432.5241 | -1.527202e-05
2912.161 | 428.4461 | -1.612051e-05
2912.468 | 425.3551 | -1.677066e-05
2912.776 | 422.2902 | -1.743228e-05
2913.083 | 419.2697 | -1.808527e-05
2913.185 | 418.3626 | -1.83418e-05
2913.493 | 415.0616 | -1.900912e-05
2913.801 | 411.9729 | -1.966241e-05
2914.21 | 407.9452 | -2.052918e-05
2914.518 | 404.8712 | -2.114925e-05
2914.826 | 401.8538 | -2.176635e-05
2915.133 | 398.7286 | -2.239942e-05
2915.441 | 395.699 | -2.302679e-05
2915.749 | 392.5254 | -2.362019e-05
2916.055 | 389.4541 | -2.41463e-05
2916.364 | 386.5503 | -2.461889e-05
2916.67 | 383.3739 | -2.503819e-05
2917.081 | 379.5003 | -2.545164e-05
2917.491 | 375.7806 | -2.568821e-05
2917.901 | 372.2324 | -2.570126e-05
2918.31 | 369.5207 | -2.543512e-05
2918.618 | 367.1647 | -2.494991e-05
2918.926 | 363.7365 | -2.406862e-05
2919.335 | 359.7554 | -2.201998e-05
2919.746 | 356.3206 | -1.913994e-05
2920.053 | 354.963 | -1.648471e-05
2920.156 | 352.499 | -1.552077e-05
2920.361 | 349.4492 | -1.359017e-05
2920.668 | 345.6879 | -1.046886e-05
2920.976 | 341.3453 | -7.205088e-06
2921.386 | 337.4631 | -3.129984e-06
2921.694 | 333.4483 | -2.863106e-07
2922 | 329.2354 | 2.230468e-06
2922.411 | 325.5239 | 4.64037e-06
2922.718 | 322.3757 | 5.786006e-06
2923.026 | 319.8547 | 6.69906e-06
2923.129 | 318.7439 | 6.946013e-06
2923.333 | 316.7723 | 7.36403e-06
2923.743 | 312.3617 | 8.193637e-06
2924.051 | 309.3382 | 8.761011e-06
2924.359 | 306.2572 | 9.154077e-06
2924.665 | 302.7341 | 9.537746e-06
2924.973 | 300.2228 | 1.002376e-05
2925.383 | 296.1636 | 1.099883e-05
2925.794 | 292.0373 | 1.122127e-05
2926.203125 | 288.1094 | 1.145586e-05
2926.511 | 284.4702 | 1.159507e-05
2926.819 | 281.7282 | 1.1611e-05
2927.125 | 278.1278 | 1.167121e-05
2927.433 | 276.0489 | 1.177544e-05
2927.638 | 272.848 | 1.16482e-05
2928.049 | 269.4121 | 1.170787e-05
2928.458 | 265.549 | 1.168282e-05
2928.766 | 262.2676 | 1.158997e-05
2929.176 | 258.2169 | 1.149667e-05
2929.484 | 254.8089 | 1.134546e-05
2929.893 | 251.0232 | 1.116786e-05
2930.303 | 247.3401 | 1.102824e-05
2930.611 | 243.6506 | 1.077382e-05
2931.021 | 240.0374 | 1.059741e-05
2931.43 | 235.7558 | 1.034541e-05
2931.738 | 232.7456 | 1.015397e-05
2932.046 | 229.6578 | 9.953023e-06
2932.354 | 226.3012 | 9.705274e-06
2932.764 | 222.524 | 9.434347e-06
2933.173 | 218.5515 | 9.08113e-06
2933.276 | 217.3921 | 9.016549e-06
2933.584 | 214.1076 | 8.775216e-06
2933.993 | 210.2271 | 8.437613e-06
2934.403 | 206.0095 | 8.081855e-06
2934.71 | 203.0265 | 7.80781e-06
2935.018 | 199.6172 | 7.559782e-06
2935.326 | 196.6523 | 7.211619e-06
2935.736 | 192.5222 | 6.900831e-06
2936.043 | 189.6878 | 6.605802e-06
2936.351 | 186.4992 | 6.258362e-06
2936.761 | 182.6473 | 5.917247e-06
2937.068 | 179.3585 | 5.618207e-06
2937.376 | 176.4122 | 5.354006e-06
2937.786 | 172.2661 | 4.956825e-06
2938.196 | 168.1948 | 4.54611e-06
2938.504 | 164.9183 | 4.244452e-06
2938.811 | 162.0302 | 3.950624e-06
2939.118 | 158.6033 | 3.584612e-06
2939.528 | 154.877 | 3.240954e-06
2939.836 | 151.9173 | 2.962513e-06
2940.144 | 148.5523 | 2.65712e-06
2940.553 | 144.4702 | 2.22376e-06
2940.964 | 140.3404 | 1.822744e-06
2941.27 | 137.5315 | 1.494887e-06
2941.578 | 134.082 | 1.167249e-06
2941.886 | 131.2488 | 8.790899e-07
2942.296 | 127.1499 | 4.714742e-07
2942.604 | 124.091 | 1.58428e-07
2942.91 | 121.1162 | -1.217431e-07
2943.218 | 117.8392 | -4.740188e-07
2943.321 | 116.8597 | -5.494282e-07
2943.628 | 113.6784 | -8.859276e-07
2943.936 | 110.7785 | -1.171923e-06
2944.243 | 107.4284 | -1.469652e-06
2944.551 | 104.8321 | -1.773485e-06
2944.859 | 101.8416 | -2.058382e-06
2945.165 | 98.57615 | -2.367251e-06
2945.473 | 95.49337 | -2.639802e-06
2945.781 | 92.4882 | -2.94307e-06
2946.191 | 88.58363 | -3.314139e-06
2946.601 | 84.78095 | -3.682178e-06
2947.01 | 81.14722 | -4.025889e-06
2947.421 | 77.80724 | -4.355422e-06
2947.83 | 74.6777 | -4.72326e-06
2948.241 | 71.35135 | -5.067686e-06
2948.549 | 68.27824 | -5.315676e-06
2948.958 | 64.31114 | -5.694414e-06
2949.369 | 60.67716 | -6.022002e-06
2949.778 | 57.27611 | -6.383924e-06
2950.189 | 53.96566 | -6.695246e-06
2950.599 | 50.73394 | -7.028699e-06
2951.008 | 47.56808 | -7.32454e-06
2951.418 | 44.72382 | -7.634828e-06

## CC002.csv
Time_conditioned(s) | Temp_conditioned(C) | dil_conditioned(m) | time_result(s) | Temp_result(C) | dil_result(m) | Mole fraction transformed | Volume fraction transformed | phase ID | Mole fraction FD formed | Volume fraction FD formed | C in FD(mole fraction) | C in FD(W%) | Fe in cementite(mole fraction)
370.8259888 | 385.8484802 | 4.440155792e-05 | 3624.715576 | 1034.625 | 0 | 0 | 0 | PF | 0.008873049 | 0.009307133 | 0.001915885 | 0.04112965 | 0
376.9756165 | 391.9554 | 4.528386e-05 | 4046.430176 | 1026.411 | 0.01018985 | 0.008873049 | 0.009307133 | PF+Cem | 0 | 0 | 0.00167164 | 0.03588609 | 0.002994887
381.0758057 | 396.0885 | 4.582593e-05 | 4468.145508 | 1018.261 | 0.01018741 | 0.01186794 | 0.01268283 | PF+Cem | 0 | 0 | 0.00144869 | 0.03110145 | 0.0008325971
382.1013184 | 396.958 | 4.597927e-05 | 4889.858887 | 1010.065 | 0.01018527 | 0.01270053 | 0.01362129 | PF+Cem | 0 | 0 | 0.001244761 | 0.02672652 | 0.000788058
385.1760254 | 400.1643 | 4.640273e-05 | 5311.572754 | 1001.838 | 0.01018312 | 0.01348859 | 0.01450955 | PF+Cem | 0 | 0 | 0.001059798 | 0.02275968 | 0.0006742854
388.2507019 | 403.2424 | 4.683342e-05 | 5733.287109 | 993.6342 | 0.010181 | 0.01416288 | 0.01526958 | PF+Cem | 0 | 0 | 0.000893452 | 0.01919312 | 0.0006238316
391.3267517 | 406.539 | 4.720042e-05 | 6155.001465 | 985.4677 | 0.01017888 | 0.01478671 | 0.01597273 | PF+Cem | 0 | 0 | 0.0007438733 | 0.01598686 | 0.0005822224
392.350708 | 407.3289 | 4.737293e-05 | 6576.716797 | 977.2468 | 0.01017676 | 0.01536893 | 0.01662898 | PF+Cem | 0 | 0 | 0.0006100572 | 0.01311911 | 0.000536736
395.4263611 | 410.428 | 4.782541e-05 | 6998.430664 | 969.0502 | 0.01017465 | 0.01590567 | 0.01723397 | PF+Cem | 0 | 0 | 0.0004914615 | 0.01057806 | 0.0004955416
398.5016785 | 413.5037 | 4.821277e-05 | 7420.144531 | 960.8439 | 0.01017255 | 0.01640121 | 0.01779252 | PF+Cem | 0 | 0 | 0.0003869799 | 0.008339813 | 0.0004558177
401.5759277 | 416.7174 | 4.868059e-05 | 7841.859375 | 952.6334 | 0.01017045 | 0.01685703 | 0.01830629 | PF+Cem | 0 | 0 | 0.0002958368 | 0.006387614 | 0.0004176533
402.6016235 | 417.6426 | 4.878816e-05 | 8263.573242 | 944.4244 | 0.01016835 | 0.01727468 | 0.01877705 | PF+Cem | 0 | 0 | 0.0002172387 | 0.004704343 | 0.0003812469
405.6764221 | 420.6508 | 4.92293e-05 | 8685.287109 | 936.2199 | 0.01016627 | 0.01765593 | 0.01920677 | PF+Cem | 0 | 0 | 0.0001504799 | 0.003274787 | 0.0003456292
408.7515564 | 423.7423 | 4.966153e-05 | 9107.001953 | 928.0478 | 0.01016419 | 0.01800156 | 0.01959635 | PF+Cem | 0 | 0 | 9.46821e-05 | 0.002080066 | 0.00031357
411.8258667 | 426.7991 | 5.003202e-05 | 9528.71582 | 919.8711 | 0.01016212 | 0.01831513 | 0.01994979 | PF+Cem | 0 | 0 | 4.887809e-05 | 0.001099406 | 0.0002843133
412.8510132 | 427.8441 | 5.019747e-05 | 9950.431641 | 911.6574 | 0.01016004 | 0.01859944 | 0.02027026 | PF+Cem | 0 | 0 | 1.244153e-05 | 0.0003193533 | 0.00025525
415.9257813 | 431.0025 | 5.062901e-05 | 10372.14453 | 903.4485 | 0.01015797 | 0.01885469 | 0.02055796 | PF+Cem | 0 | 0 | -1.524445e-05 | -0.0002733323 | 0.0002286631
420.0267639 | 434.9542 | 5.116474e-05 | 10793.85938 | 895.22 | 0.0101559 | 0.01908335 | 0.0208157 | PF+Cem | 0 | 0 | -3.483896e-05 | -0.0006927845 | 0.0002034216
422.0758362 | 437.1291504 | 5.145943e-05 | 11215.57422 | 886.9837 | 0.01015383 | 0.01928677 | 0.02104499 | PF+Cem | 0 | 0 | -4.686922e-05 | -0.0009503054 | 0.000176988
423.1012573 | 438.1339 | 5.15711e-05 | 11637.28809 | 878.8818 | 0.0101518 | 0.01946376 | 0.02124448 | PF+Cem | 0 | 0 | -5.212198e-05 | -0.001062745 | 0.0001581719
426.1762695 | 441.2002 | 5.202249e-05 | 12059.00293 | 870.6467 | 0.01014974 | 0.01962193 | 0.02142276 | PF+Cem | 0 | 0 | -5.116978e-05 | -0.001042362 | 0.0001365859
429.2513123 | 444.1626 | 5.246628e-05 | 12480.71582 | 862.5046 | 0.01014771 | 0.01975852 | 0.02157672 | PF+Cem | 0 | 0 | -4.453251e-05 | -0.0009002858 | 0.0001203379
432.3266602 | 447.2749 | 5.289421e-05 | 12902.43066 | 854.2352 | 0.01014564 | 0.01987886 | 0.02171236 | PF+Cem | 0 | 0 | -3.275235e-05 | -0.000648118 | 0.0001020246
433.3507996 | 448.2457 | 5.302104e-05 | 13324.14453 | 846.1012 | 0.01014362 | 0.01998088 | 0.02182735 | PF+Cem | 0 | 0 | -1.634791e-05 | -0.000296954 | 8.881795e-05
436.4261475 | 451.476 | 5.342503e-05 | 13745.85938 | 837.837 | 0.01014156 | 0.0200697 | 0.02192746 | PF+Cem | 0 | 0 | 4.326545e-06 | 0.0001456297 | 7.535449e-05
440.5263977 | 455.4698 | 5.402516e-05 | 14167.57324 | 829.6053 | 0.01013951 | 0.02014505 | 0.0220124 | PF+Cem | 0.001394167 | 0.001460883 | 2.854224e-05 | 0.00066404 | 6.393513e-05
442.5765381 | 457.4881287 | 5.431312943e-05 | 14589.28906 | 821.4473 | 0.01013774 | 0.02160316 | 0.02354535 | PF+Cem | 0 | 0 | 5.592249e-05 | 0.001250221 | 5.426783e-05
443.600769 | 458.6137 | 5.444957e-05 | 15011.00195 | 813.2451 | 0.01013571 | 0.02165742 | 0.02360652 | PF+Cem | 0.001068896 | 0.001120082 | 8.614275e-05 | 0.001897234 | 4.644907e-05
447.7016602 | 462.5539 | 5.500203e-05 | 15432.71582 | 805.058 | 0.01013387 | 0.02277277 | 0.02477895 | PF+Cem | 0 | 0 | 9.901168e-05 | 0.002172765 | 4.03774e-05
450.7765808 | 465.7657 | 5.543259e-05 | 15854.43066 | 796.8607 | 0.01013184 | 0.02281315 | 0.02482446 | PF+Cem | 0.001422323 | 0.001490432 | 8.524496e-05 | 0.001878012 | 3.612393e-05
452.825592 | 467.9543152 | 5.571543e-05 | 16276.14551 | 788.6352 | 0.01013007 | 0.02427159 | 0.02635561 | PF+Cem | 0 | 0 | 7.290923e-05 | 0.001613902 | 3.357805e-05
453.8511353 | 468.8774 | 5.587991e-05 | 16697.85938 | 780.3944 | 0.01012804 | 0.02430517 | 0.02639346 | PF+Cem | 0.002010156 | 0.002106386 | 6.144178e-05 | 0.001368386 | 3.217171e-05
457.9516602 | 472.9297 | 5.64108e-05 | 17119.57422 | 772.2714 | 0.01012641 | 0.0263475 | 0.02853611 | PF+Cem | 0.001122433 | 0.001176159 | 5.043094e-05 | 0.001132651 | 3.326712e-05
461.0262451 | 476.0463 | 5.685615e-05 | 17541.28906 | 764.0741 | 0.0101246 | 0.0275032 | 0.02974976 | PF+Cem | 0.001702505 | 0.001783986 | 3.903104e-05 | 0.0008885909 | 3.602207e-05
463.0766602 | 478.0503 | 5.714774e-05 | 17963.00195 | 755.8183 | 0.01012289 | 0.02924173 | 0.03157435 | PF+Cem | 0.001580817 | 0.001656462 | 2.666426e-05 | 0.0006238354 | 3.976567e-05
464.1011047 | 479.0211 | 5.728535e-05 | 18384.7168 | 747.6615 | 0.01012118 | 0.03086231 | 0.03327564 | PF+Cem | 0.001644128 | 0.001722791 | 1.298855e-05 | 0.000331064 | 3.769952e-05
467.1756592 | 482.2967 | 5.769777e-05 | 18806.43164 | 739.3835 | 0.01011945 | 0.03254414 | 0.03504092 | PF | 0.002709814 | 0.002839444 | 0 | 5.300897e-05 | 0
470.2512512 | 485.2796 | 5.813389e-05 | 19228.14453 | 731.2264 | 0.01011798 | 0.03525395 | 0.03788037 | PF+Cem | 0.004471709 | 0.004685623 | 7.691012e-19 | 5.300897e-05 | 2.221666e-18
473.326416 | 488.368 | 5.857158e-05 | 19649.85938 | 723.0978 | 0.01011686 | 0.03972566 | 0.04256599 | PF | 0.004411544 | 0.00462258 | 0 | 5.300897e-05 | 0
474.3506775 | 489.3311 | 5.868289e-05 | 20071.57422 | 714.874 | 0.01011571 | 0.0441372 | 0.04718857 | PF | 0.005888103 | 0.006169774 | 0 | 5.300897e-05 | 0
477.4255676 | 492.3955 | 5.914763e-05 | 20493.28906 | 706.6302 | 0.01011486 | 0.05002531 | 0.05335834 | PF | 0.00713756 | 0.007479001 | 0 | 5.300897e-05 | 0
480.5014954 | 495.4656 | 5.957924e-05 | 20915.00195 | 698.44 | 0.01011429 | 0.05716287 | 0.06083734 | PF | 0.007962551 | 0.008343458 | 0 | 5.300897e-05 | 0
483.5756531 | 498.7643 | 6.001862e-05 | 21336.7168 | 690.2508 | 0.01011389 | 0.06512542 | 0.0691808 | PF | 0.007516966 | 0.007876558 | 0 | 5.300897e-05 | 0
484.601532 | 499.6922 | 6.01672e-05 | 21758.43164 | 682.0793 | 0.01011342 | 0.07264238 | 0.07705736 | PF | 0.006914251 | 0.007245011 | 0 | 5.300897e-05 | 0
488.7008972 | 503.6711 | 6.073898e-05 | 22180.14453 | 673.8389 | 0.01011283 | 0.07955663 | 0.08430237 | PF | 0.005617808 | 0.005886549 | 0 | 5.300897e-05 | 0
491.7756653 | 506.8241 | 6.115447e-05 | 22601.85938 | 665.6564 | 0.010112 | 0.08517444 | 0.09018892 | PF | 0.004688534 | 0.004912821 | 0 | 5.300897e-05 | 0
493.8260498 | 508.9076233 | 6.142284e-05 | 23023.57422 | 657.4641 | 0.01011099 | 0.08986298 | 0.09510174 | PF | 0.003851809 | 0.004036069 | 0 | 5.300897e-05 | 0
494.8511963 | 509.9165 | 6.159076e-05 | 23445.28906 | 649.2404 | 0.01010981 | 0.09371479 | 0.09913781 | PF | 0.002460741 | 0.002578456 | 0 | 5.300897e-05 | 0
497.9259644 | 512.9306 | 6.199276e-05 | 23867.00195 | 641.0263 | 0.01010836 | 0.09617553 | 0.1017163 | PF | 0.00148401 | 0.001555001 | 0 | 5.300897e-05 | 0
501.0012512 | 515.9855 | 6.242511e-05 | 24288.7168 | 632.8403 | 0.01010671 | 0.09765954 | 0.1032713 | PF | 0.007814749 | 0.008188586 | 0 | 5.300897e-05 | 0
504.0758057 | 518.9976 | 6.283565e-05 | 24710.43164 | 624.656 | 0.01010638 | 0.1054743 | 0.1114599 | PF | 0.003593468 | 0.00376537 | 0 | 5.300897e-05 | 0
505.1009216 | 520.1847 | 6.301596e-05 | 25132.14648 | 616.4598 | 0.01010518 | 0.1090678 | 0.1152252 | PF | 0.00272402 | 0.00285433 | 0 | 5.300897e-05 | 0
508.1767273 | 523.1756 | 6.343862e-05 | 25553.85938 | 608.2681 | 0.0101038 | 0.1117918 | 0.1180796 | BF | 0.002212018 | 0.002317835 | 0 | 5.300897e-05 | 0
511.2516174 | 526.2573 | 6.387672e-05 | 25975.57422 | 600.093 | 0.01010233 | 0.1140038 | 0.1203974 | BF | 0.002157213 | 0.002260408 | 0 | 5.300897e-05 | 0
514.3256836 | 529.3048 | 6.431581e-05 | 26397.28906 | 591.8503 | 0.01010083 | 0.116161 | 0.1226578 | BF | 0.002897667 | 0.003036284 | 0 | 5.300897e-05 | 0
515.3510132 | 530.3821 | 6.444361e-05 | 26819.00195 | 583.5772 | 0.01009949 | 0.1190587 | 0.1256941 | BF | 0.003303262 | 0.003461281 | 0 | 5.300897e-05 | 0
518.4265747 | 533.4463 | 6.487042e-05 | 27240.7168 | 575.4416 | 0.01009827 | 0.1223619 | 0.1291554 | BF | 0.003165004 | 0.003316409 | 0 | 5.300897e-05 | 0
521.501648 | 536.4895 | 6.532798e-05 | 27662.43164 | 567.2442 | 0.01009701 | 0.1255269 | 0.1324718 | BF | 0.002663512 | 0.002790927 | 0 | 5.300897e-05 | 0
524.5755615 | 539.6347 | 6.574757e-05 | 28084.14648 | 559.0968 | 0.01009566 | 0.1281905 | 0.1352627 | MS | 0.002522167 | 0.00264282 | 0 | 5.300897e-05 | 0
525.6013794 | 540.5469 | 6.588405e-05 | 28505.85938 | 550.876 | 0.01009427 | 0.1307126 | 0.1379055 | MS | 0.003427294 | 0.003591246 | 0 | 5.300897e-05 | 0
528.6760254 | 543.6551 | 6.634815e-05 | 28927.57422 | 542.6017 | 0.01009306 | 0.1341399 | 0.1414968 | MS | 0.002995152 | 0.003138432 | 0 | 5.300897e-05 | 0
532.7766724 | 547.7098 | 6.687541e-05 | 29349.28906 | 534.4719 | 0.0100918 | 0.1371351 | 0.1446352 | MS | 0.002929188 | 0.003069313 | 0 | 5.300897e-05 | 0
534.8265991 | 549.8774 | 6.715207e-05 | 29771.00195 | 526.2407 | 0.01009051 | 0.1400643 | 0.1477045 | MS | 0.002803234 | 0.002937333 | 0 | 5.300897e-05 | 0
535.850647 | 550.78 | 6.728383e-05 | 30192.7168 | 518.0575 | 0.0100892 | 0.1428675 | 0.1506418 | MS | 0.003047674 | 0.003193466 | 0 | 5.300897e-05 | 0
538.9265137 | 553.9289 | 6.776394e-05 | 30614.43164 | 509.8132 | 0.01008794 | 0.1459152 | 0.1538353 | MS | 0.002914907 | 0.003054348 | 0 | 5.300897e-05 | 0
542.0006714 | 557.0592 | 6.820031e-05 | 31036.14648 | 501.6889 | 0.01008668 | 0.1488301 | 0.1568897 | MS | 0.00293592 | 0.003076367 | 0 | 5.300897e-05 | 0
545.0765381 | 560.2636 | 6.86429e-05 | 31457.85938 | 493.414 | 0.01008539 | 0.151766 | 0.159966 | MS | 0.002313359 | 0.002424024 | 0 | 5.300897e-05 | 0
546.1008911 | 561.1006 | 6.879331e-05 | 31879.57422 | 485.2485 | 0.010084 | 0.1540793 | 0.16239 | MS | 0.002739652 | 0.002870709 | 0 | 5.300897e-05 | 0
549.1761475 | 564.2072 | 6.922449e-05 | 32301.28906 | 477.0299 | 0.01008269 | 0.156819 | 0.1652608 | MS | 0.002545058 | 0.002666806 | 0 | 5.300897e-05 | 0
552.2509155 | 567.2797 | 6.963178e-05 | 32723.00195 | 468.8665 | 0.01008136 | 0.1593641 | 0.1679276 | MS | 0.002471868 | 0.002590116 | 0 | 5.300897e-05 | 0
555.3265991 | 570.3206 | 7.007889e-05 | 33144.71875 | 460.6703 | 0.01008001 | 0.1618359 | 0.1705177 | MS | 0 | 0 | 0 | 5.300897e-05 | 0
556.350769 | 571.332 | 7.023136e-05 | 33566.43359 | 452.4507 | 0.0100781 | 0.1618359 | 0.1705177 | MS | 0 | 0 | 0 | 5.300897e-05 | 0
560.451294 | 575.4179 | 7.083008e-05 | 33988.14844 | 444.2887 | 0.0100762 | 0.1618359 | 0.1705177 | MS | 0.001102709 | 0.001155459 | 0 | 5.300897e-05 | 0
563.5262451 | 578.4717 | 7.125426e-05 | 34409.85938 | 436.0394 | 0.01007453 | 0.1629386 | 0.1716731 | MS | 0.002767324 | 0.002899706 | 0 | 5.300897e-05 | 0
565.5758667 | 580.607605 | 7.157995e-05 | 34831.57422 | 427.8683 | 0.01007326 | 0.165706 | 0.1745728 | MS | 0.004047386 | 0.004241003 | 0 | 5.300897e-05 | 0
566.6013794 | 581.5024 | 7.173123e-05 | 35253.28906 | 419.6501 | 0.01007227 | 0.1697533 | 0.1788138 | MS | 0.005775874 | 0.006052176 | 0 | 5.300897e-05 | 0
569.6763306 | 584.6453 | 7.210731e-05 | 35675.00391 | 411.4494 | 0.01007169 | 0.1755292 | 0.184866 | MS | 0.01255484 | 0.01315543 | 0 | 5.300897e-05 | 0
572.751709 | 587.8146 | 7.252498e-05 | 36096.71875 | 403.2919 | 0.01007269 | 0.1880841 | 0.1980215 | MS | 0.02257196 | 0.02365174 | 0 | 5.300897e-05 | 0
575.8255615 | 590.8276 | 7.299779e-05 | 36518.43359 | 395.0388 | 0.01007599 | 0.210656 | 0.2216732 | MS | 0.02133977 | 0.02236061 | 0 | 5.300897e-05 | 0
576.850647 | 591.8307 | 7.313448e-05 | 36940.14844 | 386.8398 | 0.01007905 | 0.2319958 | 0.2440338 | MS | 0.01655592 | 0.01734791 | 0 | 5.300897e-05 | 0
579.9264526 | 594.9676 | 7.356805e-05 | 37361.85938 | 378.6721 | 0.01008104 | 0.2485517 | 0.2613817 | MS | 0.0136301 | 0.01428213 | 0 | 5.300897e-05 | 0
583.0014648 | 597.972 | 7.400171e-05 | 37783.57422 | 370.4297 | 0.01008236 | 0.2621818 | 0.2756638 | MS | 0.01219196 | 0.01277519 | 0 | 5.300897e-05 | 0
586.0755615 | 601.0729 | 7.442504e-05 | 38205.28906 | 362.3207 | 0.01008339 | 0.2743738 | 0.288439 | MS | 0.01025386 | 0.01074438 | 0 | 5.300897e-05 | 0
587.1010742 | 602.1455 | 7.457373e-05 | 38627.00391 | 354.0559 | 0.01008395 | 0.2846276 | 0.2991834 | MS | 0.009171816 | 0.009610571 | 0 | 5.300897e-05 | 0
591.2014771 | 606.104 | 7.515063e-05 | 39048.71875 | 345.7544 | 0.01008427 | 0.2937994 | 0.308794 | MS | 0.007641278 | 0.008006816 | 0 | 5.300897e-05 | 0
594.2755737 | 609.3082 | 7.558522e-05 | 39470.43359 | 337.7273 | 0.0100843 | 0.3014407 | 0.3168008 | MS | 0.006892299 | 0.007222008 | 0 | 5.300897e-05 | 0
596.3264771 | 611.2279 | 7.585165e-05 | 39892.14844 | 329.4314 | 0.01008411 | 0.308333 | 0.3240228 | MS | 0.006047128 | 0.006336407 | 0 | 5.300897e-05 | 0
598.3756714 | 613.3163 | 7.613386e-05 | 40313.85938 | 321.2056 | 0.01008374 | 0.3143801 | 0.3303592 | MS | 0.00548805 | 0.005750584 | 0 | 5.300897e-05 | 0
601.4515991 | 616.4147 | 7.656833e-05 | 40735.57422 | 313.0456 | 0.01008326 | 0.3198682 | 0.3361098 | MS | 0.005240911 | 0.005491622 | 0 | 5.300897e-05 | 0
604.5263062 | 619.5434 | 7.699009e-05 | 41157.28906 | 304.8424 | 0.01008272 | 0.3251091 | 0.3416014 | MS | 0.004849779 | 0.00508178 | 0 | 5.300897e-05 | 0
606.5764771 | 621.6019 | 7.727098e-05 | 41579.00391 | 296.5889 | 0.01008209 | 0.3299589 | 0.3466832 | MS | 0.004373853 | 0.004583086 | 0 | 5.300897e-05 | 0
607.6016235 | 622.603 | 7.740674e-05 | 42000.71875 | 288.4815 | 0.01008138 | 0.3343327 | 0.3512663 | MS | 0.004302213 | 0.00450802 | 0 | 5.300897e-05 | 0
611.7016602 | 626.666 | 7.794979e-05 | 42422.43359 | 280.3486 | 0.01008066 | 0.338635 | 0.3557743 | MS | 0.004188111 | 0.004388459 | 0 | 5.300897e-05 | 0
614.7758179 | 629.6884 | 7.835364e-05 | 42844.14844 | 272.1171 | 0.01007989 | 0.3428231 | 0.3601628 | MS | 0.004083076 | 0.004278399 | 0 | 5.300897e-05 | 0
616.8257446 | 631.946106 | 7.867328644e-05 | 43265.85938 | 263.8088 | 0.01007909 | 0.3469061 | 0.3644412 | MS | 0.003758478 | 0.003938273 | 0 | 5.300897e-05 | 0
617.8516846 | 632.7717 | 7.879488e-05 | 43687.57422 | 255.5669 | 0.01007823 | 0.3506646 | 0.3683794 | MS | 0.003974994 | 0.004165147 | 0 | 5.300897e-05 | 0
620.9260254 | 635.8772 | 7.917325e-05 | 44109.28906 | 247.4015 | 0.01007744 | 0.3546396 | 0.3725446 | MS | 0.003729936 | 0.003908366 | 0 | 5.300897e-05 | 0
624.0014038 | 638.9862 | 7.959981e-05 | 44531.00391 | 239.2181 | 0.0100766 | 0.3583695 | 0.3764529 | MS | 0.003689584 | 0.003866083 | 0 | 5.300897e-05 | 0
627.0755615 | 642.0543 | 8.000763e-05 | 44952.71875 | 231.103 | 0.01007576 | 0.3620591 | 0.380319 | MS | 0.003903337 | 0.004090062 | 0 | 5.300897e-05 | 0
628.1008911 | 643.1463 | 8.017476e-05 | 45374.43359 | 222.8007 | 0.01007495 | 0.3659625 | 0.3844091 | MS | 0.004002842 | 0.004194328 | 0 | 5.300897e-05 | 0
631.1760864 | 646.1483 | 8.055929e-05 | 45796.14844 | 214.574 | 0.01007418 | 0.3699653 | 0.3886034 | MS | 0.003757309 | 0.003937048 | 0 | 5.300897e-05 | 0
634.2506714 | 649.2304 | 8.097474e-05 | 46217.85938 | 206.4372 | 0.01007338 | 0.3737226 | 0.3925405 | MS | 0.003945159 | 0.004133885 | 0 | 5.300897e-05 | 0
637.3259277 | 652.3438 | 8.138772e-05 | 46639.57422 | 198.192 | 0.01007261 | 0.3776678 | 0.3966743 | MS | 0.003696133 | 0.003872946 | 0 | 5.300897e-05 | 0
638.3514404 | 653.2458 | 8.14835e-05 | 47061.28906 | 190.0297 | 0.0100718 | 0.3813639 | 0.4005473 | MS | 0.003989121 | 0.004179949 | 0 | 5.300897e-05 | 0
641.4256592 | 656.4075 | 8.189557e-05 | 47483.00391 | 181.8718 | 0.01007107 | 0.385353 |  |  | 0.0001 |  | 0 | 5.300897e-05 | 0
644.5009155 | 659.5456 | 8.232061e-05
647.5765381 | 662.6268 | 8.268784e-05
648.600769 | 663.5589 | 8.281823e-05
651.6766357 | 666.77 | 8.327262e-05
654.7510376 | 669.7497 | 8.371669e-05
657.8265381 | 672.8548 | 8.410254e-05
658.850769 | 673.8509 | 8.422856e-05
661.9260864 | 677.0435 | 8.460353e-05
665.0007324 | 680.0297 | 8.501826e-05
668.076416 | 683.1442 | 8.542848e-05
669.1017456 | 684.0625 | 8.55678e-05
672.1766968 | 687.1826 | 8.596584e-05
675.2506104 | 690.1523 | 8.633279e-05
678.3267212 | 693.2884 | 8.676692e-05
679.3508301 | 694.3933 | 8.691339e-05
682.4265137 | 697.462 | 8.730926e-05
686.5267334 | 701.4858 | 8.783731e-05
688.5762329 | 703.5181885 | 8.814015e-05
689.6005859 | 704.593 | 8.827259e-05
692.6757813 | 707.6468 | 8.866564e-05
695.751648 | 710.7722 | 8.903446e-05
698.8256836 | 713.8032 | 8.94696e-05
699.8509522 | 714.7711 | 8.962008e-05
702.9262695 | 717.9388 | 8.995393e-05
706.0009155 | 721.0002 | 9.035732e-05
709.0766602 | 723.9968 | 9.078638e-05
710.1005859 | 725.1407 | 9.089629e-05
713.1759033 | 728.143 | 9.123929e-05
716.2510986 | 731.2394 | 9.166066e-05
719.3264771 | 734.3654 | 9.206169e-05
720.3505859 | 735.3839 | 9.218891e-05
723.4260254 | 738.3592 | 9.25038e-05
726.50177 | 741.4361 | 9.287169e-05
729.5755615 | 744.5731 | 9.313999e-05
730.6008911 | 745.5735 | 9.326271e-05
734.7008057 | 749.6434 | 9.438477e-05
737.7758789 | 752.7993 | 9.487486e-05
739.8267212 | 754.8356323 | 9.507799e-05
740.8510742 | 755.8197 | 9.526946e-05
743.9263306 | 758.9489 | 9.565973e-05
747.0008545 | 761.9923 | 9.608522e-05
750.0759888 | 764.9893 | 9.657263e-05
751.1015625 | 766.0482 | 9.667757e-05
754.1762695 | 769.1916 | 9.709723e-05
757.2509155 | 772.247 | 9.752818e-05
760.3257446 | 775.2825 | 9.794043e-05
761.3515015 | 776.3745 | 9.809304e-05
765.4515991 | 780.4444 | 9.869645e-05
768.5266724 | 783.558 | 9.912813e-05
770.5764771 | 785.6524048 | 9.940765e-05
771.6015015 | 786.7048 | 9.953852e-05
775.7005615 | 790.6976 | 0.0001001477
778.7762451 | 793.808 | 0.0001005731
780.8256226 | 795.8202 | 0.0001008583
782.876648 | 797.8965 | 0.0001011513
785.9514771 | 801.0311 | 0.0001016162
789.0261231 | 804.0526 | 0.0001020713
791.0764771 | 805.997 | 0.0001023697
793.1262207 | 808.0859 | 0.000102689
796.2010498 | 811.2271 | 0.0001031031
799.2761231 | 814.2866 | 0.0001035948
801.326294 | 816.37854 | 0.0001038955
802.3515015 | 817.3549 | 0.0001040621
805.4265137 | 820.4465 | 0.0001044978
808.5014038 | 823.3951 | 0.0001049491
811.576355 | 826.6606 | 0.0001054183
812.600647 | 827.6065 | 0.0001055651
815.6760864 | 830.6295 | 0.0001060281
818.7515869 | 833.7314 | 0.000106464
821.8261108 | 836.9185 | 0.0001068951
822.8517456 | 837.7897 | 0.0001070394
825.9264526 | 840.9052 | 0.0001070696
829.0014648 | 844.0175 | 0.0001058686
832.0766602 | 846.8872 | 0.0001025178
833.100769 | 848.0718 | 0.000100935
836.1757813 | 851.1379 | 9.573232e-05
839.2510376 | 854.1848 | 9.080905e-05
842.3265991 | 857.4589 | 8.722213e-05
843.350769 | 858.4716 | 8.640907e-05
847.4515991 | 862.4749 | 8.432394e-05
850.5266113 | 865.4859 | 8.374442e-05
852.5758057 | 867.625 | 8.366862e-05
853.6010132 | 868.6211 | 8.365594e-05
856.6765747 | 871.6545 | 8.381513e-05
859.7515259 | 874.6627 | 8.416841e-05
862.826355 | 877.8213 | 8.46606e-05
863.8514404 | 878.8759 | 8.485409e-05
866.9262695 | 881.9535 | 8.537008e-05
870.0015259 | 885.0988 | 8.600561e-05
873.076355 | 888.0254 | 8.665929e-05
874.1016235 | 889.0929 | 8.686133e-05
877.1763916 | 892.1281 | 8.753975e-05
880.2507935 | 895.2242 | 8.819321e-05
883.3256836 | 898.4755 | 8.891074e-05
884.3515015 | 899.492 | 8.909155e-05
888.4508057 | 903.3973 | 9.001103e-05
891.5256958 | 906.5019 | 9.070961e-05
893.5759888 | 908.6299 | 9.124212e-05
894.6011353 | 909.5316 | 9.145465e-05
897.6757202 | 912.6385 | 9.215961e-05
900.7509155 | 915.6841 | 9.28713e-05
903.8259277 | 918.8719 | 9.360147e-05
904.8511963 | 919.8549 | 9.383907e-05
907.9255981 | 922.9496 | 9.457062e-05
911.0009155 | 926.0595 | 9.53168e-05
914.0756226 | 929.0387 | 9.601102e-05
915.100769 | 929.9585 | 9.62462e-05
918.1767578 | 933.1313 | 9.697623e-05
921.2506714 | 936.203 | 9.772772e-05
924.3261108 | 939.2991 | 9.846328e-05
925.3513184 | 940.3599 | 9.869931e-05
928.4266357 | 943.4955 | 9.941524e-05
931.5005493 | 946.4885 | 0.0001001837
934.5764771 | 949.6131 | 0.0001009119
935.600708 | 950.6954 | 0.0001011695
938.6765747 | 953.706 | 0.0001019441
941.7506714 | 956.7684 | 0.000102649
944.8258667 | 959.7982 | 0.000103363
945.8515015 | 960.8217 | 0.0001036623
948.9257202 | 963.8758 | 0.0001043789
952.001648 | 966.9901 | 0.0001051299
955.0762329 | 969.991 | 0.0001058723
956.100708 | 970.9721 | 0.0001061544
959.1765747 | 974.2176 | 0.000106861
962.2510376 | 977.2055 | 0.0001076057
965.3258667 | 980.3256 | 0.0001083606
966.3512573 | 981.358 | 0.0001086282
969.4263916 | 984.3838 | 0.0001093496
972.5006104 | 987.4808 | 0.0001100795
975.5758057 | 990.5373 | 0.0001108291
976.6011353 | 991.5587 | 0.0001110995
979.6765747 | 994.6323 | 0.0001117562
982.751648 | 997.7635 | 0.0001125091
985.8265991 | 1000.859 | 0.0001132665
986.850647 | 1001.837 | 0.0001134727
989.9267578 | 1004.853 | 0.0001142118
993.0007324 | 1007.984 | 0.0001149716
996.0759888 | 1011.062 | 0.0001156796
997.1015015 | 1012.052 | 0.0001159299
1000.176025 | 1015.135 | 0.0001166261
1003.251221 | 1018.21 | 0.0001173444
1006.32666 | 1021.202 | 0.0001180681
1007.350769 | 1022.274 | 0.0001183045
1010.426086 | 1025.503 | 0.0001190022
1014.52655 | 1029.544 | 0.0001199813
1016.576721 | 1031.604 | 0.0001204258
1017.601074 | 1032.628 | 0.0001206586
1020.675842 | 1035.704 | 0.0001213466
1023.751526 | 1038.753 | 0.0001220185
1026.82666 | 1041.784 | 0.0001227373
1027.85144 | 1042.836 | 0.000122974
1032.976685 | 1047.914 | 0.000124037
1037.601807 | 1049.872 | 0.0001243693
1048.401489 | 1050.008 | 0.0001241886
1059.200928 | 1050.019 | 0.0001240068
1070.001831 | 1049.983 | 0.0001238048
1080.801758 | 1049.957 | 0.0001236337
1091.601807 | 1049.946 | 0.0001235037
1102.401367 | 1050.02 | 0.0001233238
1113.200928 | 1050.052 | 0.0001232268
1124.000977 | 1049.973 | 0.0001230812
1134.801758 | 1049.927 | 0.0001229685
1145.600952 | 1049.958 | 0.000122865
1156.401733 | 1049.984 | 0.0001227469
1167.20105 | 1049.974 | 0.0001226609
1178.001587 | 1050.003 | 0.0001225802
1188.801636 | 1049.972 | 0.0001224811
1199.60144 | 1049.943 | 0.0001223876
1210.401001 | 1050.04 | 0.0001223341
1221.201172 | 1050.024 | 0.000122248
1232.001709 | 1050.019 | 0.0001221634
1242.801636 | 1050.01 | 0.000122102
1253.601807 | 1050.064 | 0.0001220449
1264.401001 | 1049.961 | 0.0001219612
1275.20105 | 1050.036 | 0.0001218875
1286.001831 | 1049.968 | 0.0001218243
1296.80127 | 1050.016 | 0.000121784
1307.600952 | 1049.992 | 0.0001217079
1318.401123 | 1050.001 | 0.0001216143
1329.200928 | 1050.041 | 0.0001215838
1340.001465 | 1049.939 | 0.0001215256
1350.800781 | 1049.955 | 0.0001214597
1361.601196 | 1050.003 | 0.0001214176
1372.401489 | 1049.969 | 0.0001213944
1383.201904 | 1050.018 | 0.0001213208
1394.001099 | 1049.984 | 0.0001212828
1404.80188 | 1050.033 | 0.0001212115
1415.600952 | 1049.988 | 0.0001211519
1426.401855 | 1050.023 | 0.0001210935
1437.201416 | 1049.989 | 0.0001210425
1448.001587 | 1049.98 | 0.0001209888
1458.801636 | 1050.005 | 0.0001209364
1469.601318 | 1050.015 | 0.0001208996
1480.401001 | 1049.991 | 0.0001208261
1491.201294 | 1049.997 | 0.0001208049
1502.001587 | 1050.035 | 0.000120736
1512.800903 | 1050.011 | 0.0001206862
1523.600952 | 1050.052 | 0.0001206849
1534.401489 | 1049.971 | 0.0001206127
1545.201416 | 1050 | 0.000120538
1556.001709 | 1050.08 | 0.0001205238
1566.800781 | 1050.035 | 0.0001204514
1577.601318 | 1049.994 | 0.0001203697
1588.401611 | 1049.985 | 0.0001203344
1599.201294 | 1049.985 | 0.0001202801
1610.001831 | 1049.937 | 0.0001202321
1620.801514 | 1049.982 | 0.0001201911
1631.601074 | 1050.006 | 0.0001201497
1642.401855 | 1050.023 | 0.0001201114
1653.200806 | 1049.986 | 0.0001200829
1664.001587 | 1050.022 | 0.0001200267
1674.800781 | 1049.958 | 0.000119997
1685.600952 | 1050.035 | 0.0001199471
1696.401855 | 1050.032 | 0.0001199137
1707.200928 | 1049.999 | 0.0001198689
1718.001709 | 1050.031 | 0.0001198443
1728.801514 | 1050.013 | 0.0001197912
1739.601929 | 1050.003 | 0.0001197316
1750.401733 | 1050.004 | 0.0001197113
1761.20105 | 1050.016 | 0.000119678
1772.001221 | 1049.975 | 0.0001196163
1782.80188 | 1050.005 | 0.0001196174
1793.600952 | 1050.057 | 0.0001196026
1804.401611 | 1049.947 | 0.0001195351
1815.201172 | 1049.979 | 0.0001194967
1826.000854 | 1050.091 | 0.0001194666
1836.801147 | 1049.998 | 0.0001194389
1847.60083 | 1049.991 | 0.000119386
1858.401367 | 1049.945 | 0.0001193539
1869.200928 | 1050.043 | 0.000119344
1880.000732 | 1050.039 | 0.0001192922
1890.800781 | 1049.998 | 0.0001192338
1901.601685 | 1049.963 | 0.0001192099
1912.401245 | 1049.995 | 0.0001191837
1923.201904 | 1050.015 | 0.0001191756
1934.001099 | 1049.932 | 0.0001191041
1944.80188 | 1050.044 | 0.0001190928
1955.60083 | 1050.061 | 0.0001190632
1966.401855 | 1050.007 | 0.0001190248
1977.201904 | 1049.975 | 0.0001189879
1988.000977 | 1049.955 | 0.0001189482
1998.800781 | 1049.963 | 0.0001189372
2009.60144 | 1049.99 | 0.0001188946
2020.401123 | 1049.998 | 0.0001188642
2031.200928 | 1049.992 | 0.0001188279
2042.001709 | 1050.02 | 0.0001187796
2052.801025 | 1049.967 | 0.0001187635
2063.601318 | 1050.005 | 0.000118743
2074.400879 | 1049.955 | 0.0001187019
2085.201172 | 1050.013 | 0.0001186657
2096.000977 | 1050 | 0.0001186692
2106.801758 | 1050.024 | 0.0001186143
2117.601563 | 1049.911 | 0.0001185674
2128.401855 | 1049.993 | 0.0001185627
2139.20166 | 1049.968 | 0.0001185185
2150.001709 | 1049.982 | 0.0001184678
2160.80127 | 1049.988 | 0.0001184273
2171.601563 | 1049.996 | 0.0001183897
2182.401611 | 1049.976 | 0.0001183767
2193.201904 | 1049.995 | 0.0001183693
2204.001465 | 1050.03 | 0.0001183274
2214.801025 | 1049.987 | 0.0001183049
2225.601074 | 1050.026 | 0.0001182554
2236.401123 | 1050.001 | 0.0001182367
2247.201904 | 1050.017 | 0.0001181813
2258.001465 | 1049.982 | 0.0001181473
2268.800781 | 1049.995 | 0.0001181334
2279.60083 | 1049.96 | 0.0001180924
2290.401611 | 1050.012 | 0.0001180547
2301.201904 | 1049.963 | 0.0001180233
2312.000732 | 1050 | 0.0001180109
2322.801758 | 1050.012 | 0.0001179583
2333.601074 | 1049.977 | 0.000117938
2344.401123 | 1049.952 | 0.000117909
2355.201904 | 1049.975 | 0.0001178772
2366.001465 | 1050.038 | 0.000117857
2376.801758 | 1050.053 | 0.0001178329
2387.601318 | 1050.016 | 0.00011779
2398.401367 | 1049.973 | 0.0001177722
2409.201416 | 1050.054 | 0.0001177327
2420.001221 | 1049.968 | 0.0001177231
2430.801514 | 1050.001 | 0.0001176563
2441.60083 | 1049.959 | 0.0001176251
2452.401611 | 1050.005 | 0.0001176103
2463.201904 | 1050.025 | 0.0001175794
2474.001709 | 1049.986 | 0.0001175583
2484.80127 | 1050.019 | 0.0001175149
2495.601807 | 1050.043 | 0.0001175125
2506.401367 | 1049.96 | 0.0001174926
2517.201416 | 1050.004 | 0.0001174834
2528.001221 | 1049.956 | 0.0001174495
2538.80127 | 1050.024 | 0.0001174127
2549.60083 | 1050 | 0.0001173814
2560.401123 | 1050.03 | 0.0001173575
2571.201172 | 1050.041 | 0.0001173404
2582.000977 | 1050.022 | 0.0001172765
2592.801025 | 1050.011 | 0.0001172642
2603.601807 | 1050.025 | 0.0001172383
2614.401855 | 1049.987 | 0.0001172029
2625.20166 | 1049.994 | 0.0001171691
2636.000977 | 1049.962 | 0.0001171413
2646.801025 | 1050.041 | 0.0001171045
2657.60083 | 1050 | 0.0001170746
2668.401611 | 1049.962 | 0.0001170734
2679.200928 | 1049.987 | 0.0001170354
2690.001709 | 1050.008 | 0.0001169981
2700.800781 | 1050.007 | 0.0001169944
2711.601318 | 1049.919 | 0.0001169777
2722.400879 | 1049.959 | 0.0001169423
2733.200928 | 1050.058 | 0.0001169384
2744.000732 | 1049.975 | 0.0001169051
2754.801758 | 1050.051 | 0.0001168996
2765.60083 | 1049.941 | 0.0001168642
2776.400879 | 1050.002 | 0.0001168392
2787.200928 | 1050.032 | 0.0001168147
2798.001709 | 1049.966 | 0.0001167892
2808.801025 | 1049.996 | 0.0001167707
2819.601807 | 1049.962 | 0.0001167566
2830.401611 | 1049.959 | 0.000116716
2886.716064 | 1048.962 | 0.0001163443
2939.430176 | 1048.098999 | 0.0001160306091
2992.144287 | 1047.026367 | 0.0001156322784
3044.858887 | 1045.96167 | 0.0001153321838
3097.57373 | 1044.784546 | 0.0001149693375
3150.287354 | 1043.836182 | 0.0001146337662
3203.001465 | 1042.847168 | 0.0001143036575
3255.716064 | 1041.797363 | 0.0001139735413
3308.43042 | 1040.915283 | 0.0001136270599
3361.144531 | 1039.626953 | 0.0001132451096
3413.859131 | 1038.810913 | 0.0001129204559
3466.57373 | 1037.615479 | 0.0001126067123
3519.287598 | 1036.690674 | 0.0001122520447
3572.002197 | 1035.660278 | 0.0001119301148
3624.715576 | 1034.615967 | 0.0001115809021
3677.430176 | 1033.542603 | 0.0001112671585
3730.144775 | 1032.532104 | 0.0001109643326
3782.858643 | 1031.44812 | 0.0001106587677
3835.573486 | 1030.618164 | 0.0001103013763
3888.287598 | 1029.663818 | 0.0001099903565
3941.001709 | 1028.487061 | 0.0001097011719
3993.716309 | 1027.26062 | 0.0001093355789
4046.430176 | 1026.49353 | 0.0001089781952
4099.145508 | 1025.370239 | 0.0001087653961
4151.858887 | 1024.293579 | 0.0001084134598
4204.573242 | 1023.348206 | 0.0001081051712
4257.287109 | 1022.332336 | 0.000107810524
4310.001953 | 1021.282715 | 0.000107472229
4362.71582 | 1020.381531 | 0.0001072348709
4415.430176 | 1019.269348 | 0.0001069156723
4468.145508 | 1018.224548 | 0.0001066046524
4520.858398 | 1017.235474 | 0.0001062909088
4573.572754 | 1016.261719 | 0.0001060399323
4626.287109 | 1015.200012 | 0.0001056879807
4679.001953 | 1014.078857 | 0.0001054096985
4731.716309 | 1013.150452 | 0.0001051095963
4784.430664 | 1012.13147 | 0.0001048231354
4837.144531 | 1010.99176 | 0.0001045066681
4889.858887 | 1010.179016 | 0.0001042447586
4942.572754 | 1008.965332 | 0.000103931015
4995.287598 | 1008.014709 | 0.0001036772919
5048.001465 | 1006.920593 | 0.0001033744583
5100.716797 | 1006.045288 | 0.0001031070938
5153.430664 | 1005.074463 | 0.0001027851639
5206.14502 | 1003.959717 | 0.0001025832825
5258.858887 | 1002.853394 | 0.0001022258835
5311.572754 | 1001.867126 | 0.0001019448776
5364.287598 | 1000.749817 | 0.0001016065826
5417.001465 | 999.7875366 | 0.0001013883286
5469.71582 | 998.6853027 | 0.0001011182251
5522.430176 | 997.7295532 | 0.0001008099442
5575.14502 | 996.5941162 | 0.0001004907455
5627.858887 | 995.6036987 | 0.0001002397537
5680.573242 | 994.7055054 | 9.99478302e-05
5733.287109 | 993.7192993 | 9.962863159e-05
5786.001465 | 992.6898193 | 9.93585434e-05
5838.71582 | 991.5306397 | 9.911027527e-05
5891.430664 | 990.5077515 | 9.881289673e-05
5944.14502 | 989.6398926 | 9.853462219e-05
5996.859375 | 988.4816895 | 9.827544403e-05
6049.573242 | 987.4193726 | 9.798352814e-05
6102.287109 | 986.4699097 | 9.771616364e-05
6155.001465 | 985.5246582 | 9.74515152e-05
6207.716309 | 984.46875 | 9.711323547e-05
6260.430176 | 983.4403076 | 9.684859467e-05
6313.145508 | 982.5213623 | 9.661942291e-05
6365.858887 | 981.3424683 | 9.63002243e-05
6418.573242 | 980.2627564 | 9.60355835e-05
6471.287598 | 979.2752075 | 9.579277802e-05
6524.002441 | 978.3087769 | 9.550904083e-05
6576.716797 | 977.2300415 | 9.521439362e-05
6629.430176 | 976.1779785 | 9.49388504e-05
6682.14502 | 975.1515503 | 9.46523819e-05
6734.859863 | 974.1143189 | 9.443412781e-05
6787.572754 | 973.4208984 | 9.417768097e-05
6840.287109 | 972.0212402 | 9.385575104e-05
6893.001465 | 971.1196289 | 9.366750336e-05
6945.71582 | 970.0283203 | 9.329372406e-05
6998.430664 | 969.0493774 | 9.30945816e-05
7051.14502 | 968.0158691 | 9.278082275e-05
7103.858887 | 966.9853516 | 9.254621124e-05
7156.572754 | 965.9277954 | 9.224610901e-05
7209.287598 | 964.9296265 | 9.20005722e-05
7262.001953 | 964.0270996 | 9.179322815e-05
7314.71582 | 962.9888916 | 9.147948456e-05
7367.430176 | 961.8345337 | 9.124758148e-05
7420.144531 | 960.7371216 | 9.08874588e-05
7472.859863 | 959.8197022 | 9.06937561e-05
7525.572754 | 958.7541504 | 9.037728119e-05
7578.287598 | 957.8577271 | 9.014810944e-05
7631.001953 | 956.7005615 | 8.994350433e-05
7683.716309 | 955.7511597 | 8.960794067e-05
7736.430664 | 954.711792 | 8.932420349e-05
7789.144531 | 953.6851196 | 8.905956268e-05
7841.859375 | 952.65979 | 8.884403992e-05
7894.572754 | 951.6253662 | 8.856302643e-05
7947.287598 | 950.5909424 | 8.828475189e-05
8000.002441 | 949.4987793 | 8.802284241e-05
8052.716309 | 948.461853 | 8.781276703e-05
8105.431152 | 947.4985352 | 8.757815552e-05
8158.144531 | 946.5308228 | 8.726985931e-05
8210.859375 | 945.5776978 | 8.702159882e-05
8263.573242 | 944.3991699 | 8.675968933e-05
8316.287109 | 943.4400635 | 8.649504852e-05
8369.00293 | 942.342041 | 8.627133942e-05
8421.71582 | 941.2700195 | 8.59957962e-05
8474.430664 | 940.2397461 | 8.573661041e-05
8527.144531 | 939.394165 | 8.553472137e-05
8579.859375 | 938.2579346 | 8.52591629e-05
8632.573242 | 937.2568359 | 8.499453735e-05
8685.287109 | 936.2469482 | 8.472171783e-05
8738.001953 | 935.1264038 | 8.442979431e-05
8790.71582 | 934.1323242 | 8.424700928e-05
8843.430664 | 933.1520996 | 8.390597534e-05
8896.145508 | 932.1383667 | 8.366044617e-05
8948.859375 | 931.2081299 | 8.344491577e-05
9001.574219 | 930.1140747 | 8.313116455e-05
9054.287109 | 929.0057983 | 8.291291046e-05
9107.001953 | 928.0447388 | 8.268101501e-05
9159.716797 | 927.0401611 | 8.240274048e-05
9212.430664 | 926.0099487 | 8.218174744e-05
9265.144531 | 924.97229 | 8.188166046e-05
9317.859375 | 923.9348755 | 8.166339874e-05
9370.574219 | 922.9102783 | 8.139330292e-05
9423.288086 | 922.0113525 | 8.113139343e-05
9476.001953 | 920.8889771 | 8.088040161e-05
9528.71582 | 919.8457642 | 8.057212067e-05
9581.431641 | 918.8428955 | 8.038660431e-05
9634.144531 | 917.7821655 | 8.015196228e-05
9686.859375 | 916.8150635 | 7.98327713e-05
9739.573242 | 915.7506104 | 7.959268951e-05
9792.287109 | 914.8435669 | 7.934441376e-05
9845.00293 | 913.7601929 | 7.9115242e-05
9897.71582 | 912.6844482 | 7.884516144e-05
9950.431641 | 911.6480103 | 7.859143066e-05
10003.14453 | 910.5493164 | 7.831588745e-05
10055.85938 | 909.5515747 | 7.81085434e-05
10108.57422 | 908.611084 | 7.782752991e-05
10161.28711 | 907.5796509 | 7.75710907e-05
10214.00195 | 906.5150147 | 7.728736115e-05
10266.71582 | 905.5112305 | 7.706363678e-05
10319.43066 | 904.5027466 | 7.68399353e-05
10372.14453 | 903.5181885 | 7.654528809e-05
10424.85938 | 902.4321899 | 7.631065369e-05
10477.57324 | 901.3457642 | 7.605147552e-05
10530.28711 | 900.3601074 | 7.582776642e-05
10583.00195 | 899.2831421 | 7.554402924e-05
10635.71582 | 898.3364868 | 7.530940247e-05
10688.43066 | 897.1885376 | 7.504476166e-05
10741.14453 | 896.3660889 | 7.485652161e-05
10793.85938 | 895.2270508 | 7.45891571e-05
10846.57324 | 894.2161865 | 7.433816528e-05
10899.28711 | 893.0744629 | 7.411444855e-05
10952.00195 | 892.0906372 | 7.38088913e-05
11004.71582 | 891.1444702 | 7.356061554e-05
11057.43066 | 890.1040649 | 7.333145142e-05
11110.14453 | 889.1087647 | 7.307500458e-05
11162.85938 | 887.9196777 | 7.281036377e-05
11215.57422 | 887.0317993 | 7.260028839e-05
11268.28711 | 885.9431152 | 7.230291748e-05
11321.00195 | 884.9518433 | 7.209011841e-05
11373.71582 | 883.9667358 | 7.182820892e-05
11426.43066 | 882.9377441 | 7.15553894e-05
11479.14453 | 881.8129273 | 7.126074219e-05
11531.85938 | 880.9415894 | 7.105886078e-05
11584.57324 | 880.0081177 | 7.084333038e-05
11637.28809 | 878.8831177 | 7.05814209e-05
11690.00195 | 878.0209961 | 7.031951141e-05
11742.71582 | 876.7622681 | 7.007397461e-05
11795.43066 | 875.7195435 | 6.980661011e-05
11848.14551 | 874.7941284 | 6.964019012e-05
11900.85938 | 873.5960693 | 6.93891983e-05
11953.57422 | 872.6463623 | 6.910273743e-05
12006.28809 | 871.6848755 | 6.887902069e-05
12059.00293 | 870.6625366 | 6.865803528e-05
12111.7168 | 869.6804199 | 6.840704346e-05
12164.43066 | 868.609436 | 6.813967896e-05
12217.14453 | 867.505249 | 6.791323853e-05
12269.85938 | 866.7180786 | 6.767042542e-05
12322.57422 | 865.5371094 | 6.743307495e-05
12375.28809 | 864.5845337 | 6.717935181e-05
12428.00195 | 863.4541016 | 6.688197327e-05
12480.71582 | 862.4608765 | 6.672373962e-05
12533.43066 | 861.3771362 | 6.642363739e-05
12586.14453 | 860.5636597 | 6.616445923e-05
12638.85938 | 859.4697266 | 6.589709473e-05
12691.57324 | 858.3556519 | 6.570611572e-05
12744.28906 | 857.3905029 | 6.543602753e-05
12797.00195 | 856.3114014 | 6.524232483e-05
12849.71582 | 855.194458 | 6.497496033e-05
12902.43066 | 854.2071533 | 6.466121674e-05
12955.14453 | 853.1695557 | 6.445114136e-05
13007.85938 | 852.2506104 | 6.418650818e-05
13060.57324 | 851.1415405 | 6.396279144e-05
13113.28906 | 850.050354 | 6.368178558e-05
13166.00293 | 849.1561279 | 6.341988373e-05
13218.71582 | 848.2215576 | 6.323709106e-05
13271.43066 | 847.0557251 | 6.296154022e-05
13324.14453 | 846.2221069 | 6.272964478e-05
13376.85938 | 844.9882202 | 6.245682526e-05
13429.57324 | 844.076416 | 6.226857758e-05
13482.28809 | 843.0561523 | 6.200394058e-05
13535.00293 | 841.9008179 | 6.178295898e-05
13587.7168 | 840.880249 | 6.152650452e-05
13640.43164 | 839.9086914 | 6.129733658e-05
13693.14453 | 838.7791138 | 6.104906845e-05
13745.85938 | 837.859314 | 6.078443527e-05
13798.57422 | 836.9431152 | 6.052252579e-05
13851.28809 | 835.8764648 | 6.027153015e-05
13904.00195 | 834.6171265 | 6.000416565e-05
13956.71582 | 833.7014771 | 5.982410431e-05
14009.43066 | 832.7428589 | 5.95540123e-05
14062.14453 | 831.6146851 | 5.933029938e-05
14114.85938 | 830.6462402 | 5.912295532e-05
14167.57324 | 829.6870728 | 5.887741852e-05
14220.28809 | 828.4380493 | 5.86782608e-05
14273.00293 | 827.644165 | 5.836724472e-05
14325.7168 | 826.5148315 | 5.813534546e-05
14378.43066 | 825.5822754 | 5.790617752e-05
14431.14453 | 824.5744019 | 5.766609573e-05
14483.85938 | 823.5698853 | 5.73932724e-05
14536.57324 | 822.4978638 | 5.716137695e-05
14589.28906 | 821.4047852 | 5.69049263e-05
14642.00195 | 820.4382935 | 5.668121338e-05
14694.71582 | 819.4154663 | 5.640020752e-05
14747.43066 | 818.2991943 | 5.622287369e-05
14800.14453 | 817.2133789 | 5.597460556e-05
14852.86035 | 816.4039917 | 5.573179626e-05
14905.57324 | 815.3490601 | 5.546170425e-05
14958.28809 | 814.2779541 | 5.520252609e-05
15011.00195 | 813.2299805 | 5.502791977e-05
15063.71582 | 812.2385864 | 5.474691391e-05
15116.43066 | 811.2090454 | 5.449591827e-05
15169.14453 | 810.1689453 | 5.4258564e-05
15221.85938 | 809.1461792 | 5.40375824e-05
15274.57324 | 808.1028442 | 5.380295563e-05
15327.28809 | 807.0967407 | 5.352194977e-05
15380.00195 | 806.149231 | 5.329005051e-05
15432.71582 | 804.9875488 | 5.303359985e-05
15485.43066 | 803.99646 | 5.2850811e-05
15538.14453 | 803.0390625 | 5.256707764e-05
15590.86035 | 801.9857788 | 5.236791992e-05
15643.57324 | 801.0422363 | 5.209236908e-05
15696.28809 | 799.8678589 | 5.182773209e-05
15749.00195 | 798.8964233 | 5.155491257e-05
15801.71582 | 797.8618774 | 5.140758896e-05
15854.43066 | 796.8710938 | 5.114295197e-05
15907.14453 | 795.8879395 | 5.08837738e-05
15959.85938 | 794.7249146 | 5.06873436e-05
16012.57324 | 793.7544556 | 5.037905502e-05
16065.28809 | 792.8225708 | 5.014715958e-05
16118.00195 | 791.644104 | 4.999437714e-05
16170.71582 | 790.7498779 | 4.975975418e-05
16223.43066 | 789.605896 | 4.948420334e-05
16276.14551 | 788.7113037 | 4.92550354e-05
16328.85938 | 787.6583862 | 4.90613327e-05
16381.57324 | 786.4551392 | 4.878305435e-05
16434.28906 | 785.7052002 | 4.856206894e-05
16487.00195 | 784.5377197 | 4.834654236e-05
16539.7168 | 783.3820801 | 4.808190536e-05
16592.43164 | 782.4954834 | 4.788547516e-05
16645.14453 | 781.5507202 | 4.772178268e-05
16697.85938 | 780.2833252 | 4.739439774e-05
16750.57422 | 779.3737793 | 4.712976074e-05
16803.28906 | 778.2982178 | 4.69005928e-05
16856.00195 | 777.2841187 | 4.667415237e-05
16908.7168 | 776.3598023 | 4.646953583e-05
16961.43164 | 775.4641113 | 4.625946426e-05
17014.14453 | 774.3898315 | 4.602756882e-05
17066.85938 | 773.2820435 | 4.584477615e-05
17119.57422 | 772.1655273 | 4.562652206e-05
17172.28906 | 771.1947022 | 4.533187485e-05
17225.00195 | 770.321167 | 4.5149086e-05
17277.7168 | 769.1225586 | 4.492264557e-05
17330.43164 | 768.178894 | 4.465528107e-05
17383.14453 | 767.0964966 | 4.446703339e-05
17435.85938 | 766.1095581 | 4.425423431e-05
17488.57422 | 765.1160889 | 4.398141098e-05
17541.28906 | 763.9903565 | 4.377679825e-05
17594.00195 | 763.0764771 | 4.35476265e-05
17646.7168 | 761.9260254 | 4.332937241e-05
17699.43164 | 760.980957 | 4.311656952e-05
17752.14453 | 760.0413208 | 4.294196701e-05
17804.85938 | 758.9747315 | 4.270461273e-05
17857.57422 | 757.8632813 | 4.25272789e-05
17910.28906 | 756.7084351 | 4.226536942e-05
17963.00195 | 755.8756104 | 4.20662117e-05
18015.7168 | 754.918396 | 4.183704376e-05
18068.43164 | 753.7324829 | 4.165970993e-05
18121.14453 | 752.6346436 | 4.142508316e-05
18173.85938 | 751.6532593 | 4.12150116e-05
18226.57422 | 750.7427368 | 4.096128845e-05
18279.28906 | 749.7963867 | 4.078122711e-05
18332.00195 | 748.6738281 | 4.05820694e-05
18384.7168 | 747.7275391 | 4.034744263e-05
18437.43164 | 746.6728516 | 4.015373993e-05
18490.14453 | 745.6397705 | 3.99764061e-05
18542.85938 | 744.5887451 | 3.972541046e-05
18595.57422 | 743.4246216 | 3.947168732e-05
18648.28906 | 742.5933838 | 3.930253983e-05
18701.00195 | 741.4390869 | 3.910610962e-05
18753.7168 | 740.5065308 | 3.889330673e-05
18806.43164 | 739.4119263 | 3.864504242e-05
18859.14453 | 738.4576416 | 3.84213295e-05
18911.85938 | 737.2624512 | 3.817851639e-05
18964.57422 | 736.2155151 | 3.80339241e-05
19017.28906 | 735.2526856 | 3.778838348e-05
19070.00195 | 734.2322998 | 3.761378098e-05
19122.7168 | 733.3021851 | 3.748828125e-05
19175.43164 | 732.3446655 | 3.734641647e-05
19228.14453 | 731.1660156 | 3.711451721e-05
19280.85938 | 730.2141113 | 3.701630402e-05
19333.57422 | 729.2633057 | 3.684169769e-05
19386.28906 | 728.1713257 | 3.672438431e-05
19439.00195 | 727.1113281 | 3.663435364e-05
19491.7168 | 726.2924805 | 3.651158524e-05
19544.43164 | 725.2640381 | 3.634516525e-05
19597.14453 | 724.1595459 | 3.615964508e-05
19649.85938 | 723.065918 | 3.60423317e-05
19702.57422 | 721.8135376 | 3.583226013e-05
19755.28906 | 721.1853027 | 3.57995224e-05
19808.00195 | 719.973999 | 3.560309219e-05
19860.7168 | 718.9370728 | 3.548032379e-05
19913.43164 | 717.9179688 | 3.530571747e-05
19966.14453 | 716.991333 | 3.517749023e-05
20018.85938 | 715.8274536 | 3.506563568e-05
20071.57422 | 714.9703369 | 3.485010529e-05
20124.28906 | 713.928833 | 3.477644348e-05
20177.00195 | 712.7373047 | 3.466458893e-05
20229.7168 | 711.8286133 | 3.450362396e-05
20282.43164 | 710.7219849 | 3.442177963e-05
20335.14453 | 709.7259522 | 3.425808716e-05
20387.85938 | 708.7037354 | 3.423898697e-05
20440.57422 | 707.8184815 | 3.415987015e-05
20493.28906 | 706.5939941 | 3.403982925e-05
20546.00195 | 705.501648 | 3.394161224e-05
20598.7168 | 704.6259766 | 3.389250565e-05
20651.43164 | 703.4595337 | 3.379701996e-05
20704.14453 | 702.5830689 | 3.375064087e-05
20756.85938 | 701.5571289 | 3.366333771e-05
20809.57422 | 700.5673218 | 3.356784821e-05
20862.28906 | 699.4613037 | 3.349145889e-05
20915.00195 | 698.435669 | 3.34669075e-05
20967.7168 | 697.373291 | 3.340688705e-05
21020.43164 | 696.336792 | 3.336323547e-05
21073.14453 | 695.2888184 | 3.333868027e-05
21125.85938 | 694.4263916 | 3.331958389e-05
21178.57422 | 693.3547974 | 3.318317413e-05
21231.28906 | 692.2165527 | 3.318317413e-05
21284.00195 | 691.3051148 | 3.314225006e-05
21336.7168 | 690.2105713 | 3.307131577e-05
21389.43164 | 689.1595459 | 3.301402283e-05
21442.14453 | 688.2521973 | 3.295672989e-05
21494.85938 | 687.1528931 | 3.28830719e-05
21547.57422 | 686.2448731 | 3.283942032e-05
21600.28906 | 685.249939 | 3.277394104e-05
21653.00195 | 684.0751953 | 3.274120331e-05
21705.7168 | 683.1079712 | 3.263480377e-05
21758.43164 | 681.9691773 | 3.258296585e-05
21811.14453 | 681.097229 | 3.256114197e-05
21863.85938 | 680.0565186 | 3.25229454e-05
21916.57422 | 678.9385986 | 3.239199448e-05
21969.28906 | 677.8900147 | 3.232924271e-05
22022.00195 | 677.0368042 | 3.226103973e-05
22074.7168 | 675.9284668 | 3.216282272e-05
22127.43164 | 674.8253174 | 3.212190247e-05
22180.14453 | 673.7774658 | 3.199094582e-05
22232.85938 | 672.8040772 | 3.18900013e-05
22285.57422 | 671.7532959 | 3.18408947e-05
22338.28906 | 670.7449951 | 3.173449516e-05
22391.00195 | 669.8604126 | 3.163355064e-05
22443.7168 | 668.6694946 | 3.152169228e-05
22496.43164 | 667.6115723 | 3.136891365e-05
22549.14453 | 666.6855469 | 3.1284338e-05
22601.85938 | 665.7133789 | 3.119157982e-05
22654.57422 | 664.6186523 | 3.104971504e-05
22707.28906 | 663.6322632 | 3.096241188e-05
22760.00195 | 662.5568237 | 3.083964157e-05
22812.7168 | 661.6097412 | 3.073051453e-05
22865.43164 | 660.5772705 | 3.053681183e-05
22918.14453 | 659.5130615 | 3.044132423e-05
22970.85938 | 658.5613403 | 3.034037971e-05
23023.57422 | 657.413208 | 3.015213394e-05
23076.28906 | 656.4379883 | 3.000208282e-05
23129.00195 | 655.3392334 | 2.988476944e-05
23181.7168 | 654.4630127 | 2.97538166e-05
23234.43164 | 653.3203735 | 2.964741516e-05
23287.14453 | 652.1998291 | 2.942915916e-05
23339.85938 | 651.2904053 | 2.928456497e-05
23392.57422 | 650.2212524 | 2.913451385e-05
23445.28906 | 649.2150879 | 2.901447105e-05
23498.00195 | 648.2955322 | 2.882077026e-05
23550.7168 | 647.3288574 | 2.861069679e-05
23603.43164 | 646.0325317 | 2.849611282e-05
23656.14453 | 645.1652832 | 2.836243057e-05
23708.85938 | 644.0882568 | 2.81741848e-05
23761.57422 | 643.050354 | 2.790409279e-05
23814.28906 | 642.0460815 | 2.773221588e-05
23867.00195 | 641.036377 | 2.750577354e-05
23919.7168 | 639.9990234 | 2.734208107e-05
23972.43164 | 639.001709 | 2.710745621e-05
24025.14453 | 638.0586548 | 2.694103622e-05
24077.85938 | 636.9135132 | 2.677734375e-05
24130.57422 | 635.9562378 | 2.657818413e-05
24183.28906 | 634.7316284 | 2.63517437e-05
24236.00195 | 634.0162354 | 2.617168045e-05
24288.7168 | 632.80896 | 2.597797775e-05
24341.43164 | 631.8114624 | 2.578700447e-05
24394.14453 | 630.9160156 | 2.565604973e-05
24446.85938 | 629.6381226 | 2.548144531e-05
24499.57422 | 628.6793213 | 2.530138397e-05
24552.28906 | 627.6109619 | 2.513223457e-05
24605.00195 | 626.5081787 | 2.615531158e-05
24657.7168 | 625.6280518 | 2.590977287e-05
24710.43164 | 624.6620483 | 2.574880981e-05
24763.14453 | 623.7249756 | 2.554692268e-05
24815.85938 | 622.7352295 | 2.535049057e-05
24868.57422 | 621.6126709 | 2.516770172e-05
24921.28906 | 620.7020264 | 2.505584526e-05
24974.00195 | 619.4394531 | 2.487578392e-05
25026.7168 | 618.5703125 | 2.47502861e-05
25079.43164 | 617.4135132 | 2.452657318e-05
25132.14648 | 616.4654541 | 2.435196686e-05
25184.85938 | 615.4501343 | 2.417736244e-05
25237.57422 | 614.3241577 | 2.403276825e-05
25290.28906 | 613.456543 | 2.381996727e-05
25343.00195 | 612.3515625 | 2.369174194e-05
25395.7168 | 611.3867188 | 2.35362339e-05
25448.43164 | 610.2432251 | 2.331524849e-05
25501.14648 | 609.303833 | 2.319248009e-05
25553.85938 | 608.2687988 | 2.298786545e-05
25606.57422 | 607.277832 | 2.287055206e-05
25659.28906 | 606.2164917 | 2.257317734e-05
25712.00195 | 605.107666 | 2.243676758e-05
25764.7168 | 604.1967773 | 2.221578217e-05
25817.43164 | 603.1401978 | 2.205754662e-05
25870.14648 | 602.0878906 | 2.185020256e-05
25922.85938 | 601.0292358 | 2.170015144e-05
25975.57422 | 600.1031494 | 2.152281761e-05
26028.28906 | 599.1235352 | 2.132638741e-05
26081.00195 | 598.1617432 | 2.117360687e-05
26133.7168 | 597.0046387 | 2.096899223e-05
26186.43164 | 595.9591065 | 2.074527931e-05
26239.14648 | 594.9451904 | 2.061159706e-05
26291.85938 | 593.8572388 | 2.034150505e-05
26344.57422 | 592.8712158 | 2.018054008e-05
26397.28906 | 591.9645996 | 2.001684761e-05
26450.00195 | 590.7913818 | 1.988862228e-05
26502.7168 | 589.8242188 | 1.964581299e-05
26555.43164 | 588.7271118 | 1.948484802e-05
26608.14648 | 587.7827759 | 1.92365818e-05
26660.85938 | 586.6255493 | 1.907834435e-05
26713.57422 | 585.6021729 | 1.8898283e-05
26766.28906 | 584.7250977 | 1.874550438e-05
26819.00195 | 583.623291 | 1.856271362e-05
26871.7168 | 582.6209717 | 1.868821144e-05
26924.43164 | 581.4831543 | 1.845358658e-05
26977.14648 | 580.4192505 | 1.830626297e-05
27029.85938 | 579.3915405 | 1.812892914e-05
27082.57422 | 578.4885864 | 1.795159531e-05
27135.28906 | 577.6220703 | 1.774152374e-05
27188.00195 | 576.4449463 | 1.766240692e-05
27240.7168 | 575.4853516 | 1.744414902e-05
27293.43164 | 574.3353882 | 1.728864288e-05
27346.14648 | 573.3868408 | 1.712495041e-05
27398.85938 | 572.3937988 | 1.690123749e-05
27451.57422 | 571.3305664 | 1.67839241e-05
27504.28906 | 570.4320068 | 1.667206764e-05
27557.00195 | 569.1968384 | 1.656293869e-05
27609.7168 | 568.2042236 | 1.636923599e-05
27662.43164 | 567.1306152 | 1.620554352e-05
27715.14648 | 566.1209717 | 1.598456001e-05
27767.85938 | 565.3529663 | 1.590544128e-05
27820.57422 | 564.2572022 | 1.570901108e-05
27873.28906 | 563.192627 | 1.554804611e-05
27926.00195 | 562.307312 | 1.533797455e-05
27978.7168 | 561.1306763 | 1.523703194e-05
28031.43164 | 560.1235962 | 1.504878426e-05
28084.14648 | 559.0038452 | 1.483052826e-05
28136.85938 | 558.032898 | 1.463136959e-05
28189.57422 | 557.0605469 | 1.447859001e-05
28242.28906 | 555.9557495 | 1.427670288e-05
28295.00195 | 554.9458008 | 1.413756371e-05
28347.7168 | 553.9627075 | 1.400660992e-05
28400.43164 | 552.888916 | 1.37719841e-05
28453.14648 | 551.8684082 | 1.358646584e-05
28505.85938 | 550.8583374 | 1.346369743e-05
28558.57422 | 549.9347534 | 1.327545071e-05
28611.28906 | 548.9265137 | 1.314995289e-05
28664.00195 | 547.701416 | 1.296989155e-05
28716.7168 | 546.7393799 | 1.283348179e-05
28769.43164 | 545.6748657 | 1.265614796e-05
28822.14648 | 544.62677 | 1.253065014e-05
28874.85938 | 543.6815796 | 1.243243504e-05
28927.57422 | 542.7636108 | 1.227965546e-05
28980.28906 | 541.5345459 | 1.209959412e-05
29033.00195 | 540.4057007 | 1.191680431e-05
29085.7168 | 539.6115112 | 1.177493763e-05
29138.43164 | 538.4744873 | 1.163307095e-05
29191.14648 | 537.5944824 | 1.145573711e-05
29243.85938 | 536.5890503 | 1.130841446e-05
29296.57422 | 535.5598145 | 1.114472198e-05
29349.28906 | 534.5106812 | 1.095647526e-05
29402.00195 | 533.3846436 | 1.081733704e-05
29454.7168 | 532.2932129 | 1.066728592e-05
29507.43164 | 531.5127564 | 1.050359344e-05
29560.14648 | 530.387085 | 1.033990097e-05
29612.85938 | 529.2843628 | 1.021713161e-05
29665.57422 | 528.2891846 | 1.000978851e-05
29718.28906 | 527.3103027 | 9.83245468e-06
29771.00195 | 526.3154297 | 9.68785954e-06
29823.7168 | 525.1665039 | 9.52143955e-06
29876.43164 | 524.2097168 | 9.36047459e-06
29929.14648 | 523.0571289 | 9.23770618e-06
29981.85938 | 522.2409668 | 8.98671055e-06
30034.57422 | 521.0181274 | 8.87485409e-06
30087.28906 | 520.1042481 | 8.71389008e-06
30140.00195 | 519.1365967 | 8.57202339e-06
30192.7168 | 518.0418701 | 8.40287495e-06
30245.43164 | 517.0281372 | 8.24736691e-06
30298.14648 | 516.0414429 | 8.04275131e-06
30350.85938 | 514.9675903 | 7.88997221e-06
30403.57422 | 513.9852905 | 7.70445395e-06
30456.28906 | 512.9320068 | 7.54348993e-06
30509.00195 | 511.8910217 | 7.42890596e-06
30561.7168 | 510.8527527 | 7.28976679e-06
30614.43164 | 509.8275452 | 7.15062857e-06
30667.14648 | 508.8291016 | 6.97329473e-06
30719.85938 | 507.6322632 | 6.84506941e-06
30772.57422 | 506.8665466 | 6.64318228e-06
30825.28906 | 505.6142273 | 6.47403336e-06
30878.00195 | 504.7145081 | 6.3621769e-06
30930.7168 | 503.6928101 | 6.19848442e-06
30983.43164 | 502.7835388 | 6.02933598e-06
31036.14648 | 501.8093262 | 5.89019728e-06
31088.85938 | 500.6026001 | 5.66102791e-06
31141.57422 | 499.5746155 | 5.56281233e-06
31194.28906 | 498.5488892 | 5.35819721e-06
31247.00195 | 497.6789856 | 5.23815584e-06
31299.7168 | 496.4881592 | 5.03354073e-06
31352.43164 | 495.375061 | 4.88348913e-06
31405.14648 | 494.3710022 | 4.75799179e-06
31457.85938 | 493.5595093 | 4.58065844e-06
31510.57422 | 492.3868103 | 4.42787886e-06
31563.28906 | 491.3773193 | 4.23417616e-06
31616.00195 | 490.3553772 | 4.06502724e-06
31668.7168 | 489.3664551 | 3.89860678e-06
31721.43164 | 488.3253174 | 3.72400141e-06
31774.14648 | 487.1809387 | 3.51938629e-06
31826.85938 | 486.4123535 | 3.33659649e-06
31879.57422 | 485.1443481 | 3.19200134e-06
31932.28906 | 484.2740479 | 2.99557066e-06
31985.00195 | 483.1724854 | 2.85097551e-06
32037.7168 | 482.2266235 | 2.67364216e-06
32090.43164 | 481.0707092 | 2.53177547e-06
32143.14648 | 480.214447 | 2.346257e-06
32195.85938 | 479.0635681 | 2.17983675e-06
32248.57422 | 477.9921265 | 2.04342651e-06
32301.28906 | 476.9650879 | 1.88246238e-06
32354.00195 | 476.0275574 | 1.72968268e-06
32406.7168 | 475.0497131 | 1.56871843e-06
32459.43164 | 473.8951111 | 1.38865685e-06
32512.14648 | 473.0098572 | 1.21405172e-06
32564.85938 | 471.8378906 | 1.05308747e-06
32617.57422 | 470.9316711 | 8.512003e-07
32670.28906 | 469.8765869 | 7.366157e-07
32723.00195 | 468.8538208 | 5.129027e-07
32775.71875 | 467.7973328 | 3.792206e-07
32828.43359 | 466.9515686 | 2.182565e-07
32881.14844 | 465.7692566 | 5.45645e-09
32933.85938 | 464.8006592 | -1.71877e-07
32986.57422 | 463.6942139 | -2.9191804e-07
33039.28906 | 462.696991 | -5.265438e-07
33092.00391 | 461.7284241 | -7.3115921e-07
33144.71875 | 460.7297058 | -8.593849e-07
33197.43359 | 459.6338196 | -1.05308759e-06
33250.14844 | 458.6954346 | -1.194954e-06
33302.85938 | 457.5345764 | -1.391385e-06
33355.57422 | 456.4851379 | -1.601457e-06
33408.28906 | 455.5446777 | -2.725478e-06
33461.00391 | 454.4635315 | -2.99557018e-06
33513.71875 | 453.544342 | -3.19472933e-06
33566.43359 | 452.4057312 | -3.43481159e-06
33619.14844 | 451.3914185 | -3.63669872e-06
33671.85938 | 450.2488098 | -3.80311918e-06
33724.57422 | 449.6105957 | -3.95317078e-06
33777.28906 | 448.4555664 | -4.15778589e-06
33830.00391 | 447.3806458 | -4.32693481e-06
33882.71875 | 446.2320252 | -4.48789883e-06
33935.43359 | 445.3443909 | -4.70342731e-06
33988.14844 | 444.2102661 | -4.79618645e-06
34040.85938 | 443.233551 | -5.01717091e-06
34093.57422 | 442.2966309 | -5.24634027e-06
34146.28906 | 441.2391663 | -5.41003275e-06
34199.00391 | 440.1222839 | -5.60919142e-06
34251.71875 | 439.060791 | -5.761971e-06
34304.43359 | 438.0864258 | -5.92839146e-06
34357.14844 | 437.0479126 | -6.10299683e-06
34409.85938 | 436.1220093 | -6.24486351e-06
34462.57422 | 434.9941406 | -6.49585867e-06
34515.28906 | 434.036377 | -6.60225868e-06
34568.00391 | 432.8248596 | -6.76867914e-06
34620.71875 | 432.0187683 | -6.98966408e-06
34673.43359 | 430.901825 | -7.11243296e-06
34726.14844 | 429.8310547 | -7.23247433e-06
34778.85938 | 428.8946533 | -7.3961668e-06
34831.57422 | 427.9635315 | -7.54076147e-06
34884.28906 | 426.8612976 | -7.67990017e-06
34937.00391 | 425.6667481 | -7.85177708e-06
34989.71875 | 424.8818054 | -8.00182819e-06
35042.43359 | 423.8218994 | -8.12187004e-06
35095.14844 | 422.7408447 | -8.20917225e-06
35147.85938 | 421.7298584 | -8.34831142e-06
35200.57422 | 420.589447 | -8.42197323e-06
35253.28906 | 419.5348816 | -8.52018833e-06
35306.00391 | 418.5938416 | -8.63750076e-06
35358.71875 | 417.6598511 | -8.71661949e-06
35411.43359 | 416.6140747 | -8.85848618e-06
35464.14844 | 415.6199036 | -8.89668083e-06
35516.85938 | 414.5106201 | -8.94578838e-06
35569.57422 | 413.4200745 | -9.04946041e-06
35622.28906 | 412.3972473 | -9.08492661e-06
35675.00391 | 411.552063 | -9.10129642e-06
35727.71875 | 410.3604126 | -9.12857819e-06
35780.43359 | 409.4252319 | -9.11220932e-06
35833.14844 | 408.3738403 | -9.06855774e-06
35885.85938 | 407.4027405 | -8.98398304e-06
35938.57422 | 406.2077637 | -8.9021368e-06
35991.28906 | 405.3276672 | -8.65932655e-06
36044.00391 | 404.2804565 | -8.46016788e-06
36096.71875 | 403.2661743 | -8.19280338e-06
36149.43359 | 402.3126831 | -7.85996151e-06
36202.14844 | 401.2358398 | -7.371613e-06
36254.85938 | 400.2748718 | -7.01694584e-06
36307.57422 | 399.3110046 | -6.59680223e-06
36360.28906 | 398.1843567 | -6.17393017e-06
36413.00391 | 397.0890198 | -5.71286345e-06
36465.71875 | 396.0782776 | -5.287263e-06
36518.43359 | 394.9534607 | -4.875304e-06
36571.14844 | 393.8825684 | -4.381499e-06
36623.85938 | 392.9968567 | -3.925889e-06
36676.57422 | 391.821991 | -3.53029871e-06
36729.28906 | 391.0697327 | -3.12106752e-06
36782.00391 | 390.0540466 | -2.771857e-06
36834.71875 | 388.9200745 | -2.384452e-06
36887.43359 | 387.791626 | -2.092534e-06
36940.14844 | 386.8113098 | -1.7706058e-06
36992.85938 | 385.7537842 | -1.456862e-06
37045.57422 | 384.8969727 | -1.19222605e-06
37098.28906 | 383.6281128 | -9.412311e-07
37151.00391 | 382.6941528 | -6.711387e-07
37203.71875 | 381.6591492 | -4.665232e-07
37256.43359 | 381.0162048 | -2.128001e-07
37309.14844 | 379.5735169 | 1.909745e-08
37361.85938 | 378.7151794 | 2.673643e-07
37414.57422 | 377.5482483 | 4.256002e-07
37467.28906 | 376.8311157 | 6.384002e-07
37520.00391 | 375.5883789 | 7.3115921e-07
37572.71875 | 374.3197632 | 9.275901e-07
37625.43359 | 373.639679 | 1.10492349e-06
37678.14844 | 372.4473267 | 1.21950817e-06
37730.85938 | 371.5527954 | 1.38592863e-06
37783.57422 | 370.375 | 1.50869799e-06
37836.28906 | 369.4222412 | 1.66966224e-06
37889.00391 | 368.4583435 | 1.86609304e-06
37941.71875 | 367.2973938 | 1.969765e-06
37994.43359 | 366.4477539 | 2.119816e-06
38047.14844 | 365.2366028 | 2.19074965e-06
38099.85938 | 364.4114075 | 2.33534479e-06
38152.57422 | 363.417572 | 2.43901634e-06
38205.28906 | 362.2825317 | 2.57542658e-06
38258.00391 | 361.3142395 | 2.6900115e-06
38310.71875 | 360.3733826 | 2.79368305e-06
38363.43359 | 359.2920532 | 2.83187819e-06
38416.14844 | 358.0892944 | 2.93009377e-06
38468.85938 | 357.1801758 | 2.94919109e-06
38521.57422 | 356.1886597 | 3.03103733e-06
38574.28906 | 355.2314758 | 3.06923199e-06
38627.00391 | 354.0567322 | 3.15107822e-06
38679.71875 | 352.8922119 | 3.18381691e-06
38732.43359 | 351.8833313 | 3.24656534e-06
38785.14844 | 351.0071411 | 3.24110889e-06
38837.85938 | 349.9126282 | 3.28748846e-06
38890.57422 | 348.9307861 | 3.41571426e-06
38943.28906 | 347.7589722 | 3.36660671e-06
38996.00391 | 346.8577576 | 3.4429965e-06
39048.71875 | 345.5864258 | 3.46209383e-06
39101.43359 | 344.7611694 | 3.4429965e-06
39154.14844 | 343.6358032 | 3.48664761e-06
39206.85938 | 342.6844482 | 3.48937607e-06
39259.57422 | 341.8454895 | 3.52211428e-06
39312.28906 | 340.8287659 | 3.50301695e-06
39365.00391 | 339.651947 | 3.45936584e-06
39417.71875 | 338.7891846 | 3.45118093e-06
39470.43359 | 337.7355042 | 3.51665783e-06
39523.14844 | 336.6700745 | 3.49483252e-06
39575.85938 | 335.6685486 | 3.44572449e-06
39628.57422 | 334.7555237 | 3.42117071e-06
39681.28906 | 333.4588623 | 3.42117071e-06
39734.00391 | 332.4934387 | 3.36115026e-06
39786.71875 | 331.6738892 | 3.35296535e-06
39839.43359 | 330.4263001 | 3.30658627e-06
39892.14844 | 329.3806458 | 3.28476048e-06
39944.85938 | 328.4260559 | 3.26293468e-06
39997.57422 | 327.3599548 | 3.23292446e-06
40050.28906 | 326.4032288 | 3.17017555e-06
40103.00391 | 325.2220764 | 3.11834002e-06
40155.71875 | 324.2752991 | 3.08014488e-06
40208.43359 | 323.1382446 | 3.03103733e-06
40261.14844 | 322.3061829 | 2.95191908e-06
40313.85938 | 321.3382568 | 2.91099596e-06
40366.57422 | 320.0931397 | 2.89462709e-06
40419.28906 | 319.2778015 | 2.7991395e-06
40472.00391 | 318.0548401 | 2.7554884e-06
40524.71875 | 317.099762 | 2.67364216e-06
40577.43359 | 315.9515076 | 2.59725237e-06
40630.14844 | 315.0830689 | 2.56451368e-06
40682.85938 | 314.0393677 | 2.48539591e-06
40735.57422 | 313.0127869 | 2.422647e-06
40788.28906 | 312.0459595 | 2.40627813e-06
40841.00391 | 311.1441956 | 2.30533409e-06
40893.71875 | 310.0884399 | 2.27532387e-06
40946.43359 | 308.8843689 | 2.20439053e-06
40999.14844 | 307.9383545 | 2.12800074e-06
41051.85938 | 306.9172974 | 2.08707762e-06
41104.57422 | 305.8360596 | 1.95885217e-06
41157.28906 | 304.8140869 | 1.92611349e-06
41210.00391 | 303.7613831 | 1.80334413e-06
41262.71875 | 302.9049072 | 1.71876979e-06
41315.43359 | 301.6562195 | 1.62328267e-06
41368.14844 | 300.6474915 | 1.64783645e-06
41420.85938 | 299.8461914 | 1.53052354e-06
41473.57422 | 298.421936 | 1.42412353e-06
41526.28906 | 297.6075134 | 1.33136463e-06
41579.00391 | 296.8838196 | 1.28771329e-06
41631.71875 | 295.5348511 | 1.18676972e-06
41684.43359 | 294.4095764 | 1.11583638e-06
41737.14844 | 293.5412293 | 1.00943637e-06
41789.85938 | 292.4984741 | 9.4668746e-07
41842.57422 | 291.4581299 | 7.911798e-07
41895.28906 | 290.5472717 | 7.3934388e-07
41948.00391 | 289.5307312 | 6.6295409e-07
42000.71875 | 288.5995483 | 5.510976e-07
42053.43359 | 287.4923401 | 4.856207e-07
42106.14844 | 286.4247742 | 3.84677e-07
42158.85938 | 285.5150147 | 2.810053e-07
42211.57422 | 284.5272217 | 2.1552825e-07
42264.28906 | 283.2691956 | 1.1731291e-07
42317.00391 | 282.5538025 | 1.636922e-08
42369.71875 | 281.5138855 | -7.638979e-08
42422.43359 | 280.3147583 | -1.5005136e-07
42475.14844 | 279.1905212 | -2.700924e-07
42527.85938 | 278.3519287 | -3.082873e-07
42580.57422 | 277.2493286 | -4.419694e-07
42633.28906 | 276.2488098 | -5.701951e-07
42686.00391 | 275.0757141 | -6.5476948e-07
42738.71875 | 273.9088135 | -6.9296432e-07
42791.43359 | 273.2141419 | -8.1846184e-07
42844.14844 | 272.3619995 | -9.65785e-07
42896.85938 | 271.065979 | -1.069457e-06
42949.57422 | 270.0427856 | -1.11037993e-06
43002.28906 | 269.0575256 | -1.18676972e-06
43055.00391 | 267.9698792 | -1.30681074e-06
43107.71875 | 267.0441895 | -1.45140564e-06
43160.43359 | 265.8764038 | -1.50869799e-06
43213.14844 | 264.9719544 | -1.63419545e-06
43265.85938 | 263.7155151 | -1.72695446e-06
43318.57422 | 262.7163696 | -1.82789814e-06
43371.28906 | 261.8616028 | -1.94248283e-06
43424.00391 | 260.7015076 | -2.06252384e-06
43476.71875 | 259.5124817 | -2.18802118e-06
43529.43359 | 258.7908936 | -2.30260611e-06
43582.14844 | 257.6873169 | -2.39263678e-06
43634.85938 | 256.664032 | -2.48266745e-06
43687.57422 | 255.4949799 | -2.64363146e-06
43740.28906 | 254.6979218 | -2.62726259e-06
43793.00391 | 253.4229279 | -2.7882266e-06
43845.71875 | 252.3632202 | -2.9082675e-06
43898.43359 | 251.4384155 | -2.98465729e-06
43951.14844 | 250.3734894 | -3.07741642e-06
44003.85938 | 249.382019 | -3.18654442e-06
44056.57422 | 248.4571381 | -3.28748846e-06
44109.28906 | 247.3751068 | -3.37206268e-06
44162.00391 | 246.4451294 | -3.46482182e-06
44214.71875 | 245.5310974 | -3.61760139e-06
44267.43359 | 244.3781891 | -3.65852451e-06
44320.14844 | 243.2736359 | -3.80857563e-06
44372.85938 | 242.1670532 | -3.88769341e-06
44425.57422 | 241.1652222 | -3.99954987e-06
44478.28906 | 240.2999878 | -4.13596058e-06
44531.00391 | 239.2184601 | -4.22599125e-06
44583.71875 | 238.1965027 | -4.38968372e-06
44636.43359 | 237.1077118 | -4.41969395e-06
44689.14844 | 236.159729 | -4.50426817e-06
44741.85938 | 235.0992737 | -4.60521173e-06
44794.57422 | 234.4405823 | -4.72798109e-06
44847.28906 | 233.0283661 | -4.85075045e-06
44900.00391 | 231.9679718 | -4.954422e-06
44952.71875 | 231.2346344 | -5.05536604e-06
45005.43359 | 229.9718018 | -5.1372118e-06
45058.14844 | 228.8702087 | -5.2763505e-06
45110.85938 | 228.1346741 | -5.38002205e-06
45163.57422 | 227.065979 | -5.5027914e-06
45216.28906 | 225.8410645 | -5.56281185e-06
45269.00391 | 224.8490295 | -5.66102743e-06
45321.71875 | 223.6181183 | -5.761971e-06
45374.43359 | 222.9477234 | -5.83290434e-06
45427.14844 | 221.7547455 | -5.96931458e-06
45479.85938 | 220.939743 | -6.06207371e-06
45532.57422 | 219.6657867 | -6.18484306e-06
45585.28906 | 218.6503296 | -6.26123285e-06
45638.00391 | 217.6456604 | -6.35944843e-06
45690.71875 | 216.690979 | -6.42765331e-06
45743.43359 | 215.7161865 | -6.54223824e-06
45796.14844 | 214.4916687 | -6.59680223e-06
45848.85938 | 213.5059815 | -6.70593023e-06
45901.57422 | 212.6368256 | -6.84779692e-06
45954.28906 | 211.4552612 | -6.9350996e-06
46007.00391 | 210.4148407 | -7.05786896e-06
46059.71875 | 209.6094208 | -7.10970497e-06
46112.43359 | 208.4808197 | -7.24611521e-06
46165.14844 | 207.4962006 | -7.32523298e-06
46217.85938 | 206.2421722 | -7.42344856e-06
46270.57422 | 205.4480286 | -7.56531525e-06
46323.28906 | 204.5752716 | -7.62533569e-06
46376.00391 | 203.2588501 | -7.73719215e-06
46428.71875 | 202.2985077 | -7.80539751e-06
46481.43359 | 201.2969208 | -7.9363513e-06
46534.14844 | 200.3095093 | -8.01546955e-06
46586.85938 | 199.2134247 | -8.12187004e-06
46639.57422 | 198.1930389 | -8.19007492e-06
46692.28906 | 197.1942596 | -8.29101849e-06
46745.00391 | 196.0461578 | -8.44925499e-06
46797.71875 | 195.1802673 | -8.49836254e-06
46850.43359 | 193.9942169 | -8.57748032e-06
46903.14844 | 193.2673035 | -8.77391148e-06
46955.85938 | 191.951355 | -8.84484482e-06
47008.57422 | 191.2225952 | -8.93760395e-06
47061.28906 | 189.8978577 | -9.03581905e-06
47114.00391 | 188.8426209 | -9.12039375e-06
47166.71875 | 187.9624329 | -9.1804142e-06
47219.43359 | 186.951004 | -9.27317333e-06
47272.14844 | 186.1469727 | -9.39594173e-06
47324.85938 | 185.0558777 | -9.50779819e-06
47377.57422 | 183.8392029 | -9.58146e-06
47430.28906 | 182.8114166 | -9.69331646e-06
47483.00391 | 181.6909027 | -9.75606537e-06
47535.71875 | 180.8325043 | -9.8488245e-06
47588.43359 | 179.6749115 | -9.91157341e-06
47641.14844 | 178.8508301 | -9.98250675e-06
47693.85938 | 177.9488678 | -1.016529655e-05
47746.57422 | 176.8023987 | -1.019257832e-05
47799.28906 | 175.7728577 | -1.02607832e-05
47852.00391 | 174.5443573 | -1.045994282e-05
47904.71875 | 173.8346863 | -1.048176861e-05
47957.43359 | 172.4549561 | -1.055815792e-05
48010.14844 | 171.5371552 | -1.065091705e-05
48062.85938 | 170.3648834 | -1.075186062e-05
48115.57422 | 169.4953156 | -1.086917305e-05
48168.28906 | 168.3455963 | -1.091555309e-05
48221.00391 | 167.4420166 | -1.106287575e-05
48273.71875 | 166.287674 | -1.115017891e-05
48326.43359 | 165.460846 | -1.11856451e-05
48379.14844 | 164.4273071 | -1.128658867e-05
48431.85938 | 163.4823151 | -1.134933758e-05
48484.57422 | 162.4159851 | -1.149666119e-05
48537.28906 | 161.2683258 | -1.154031181e-05
48590.00391 | 160.4252472 | -1.160851765e-05
48642.71875 | 159.2214813 | -1.172310162e-05
48695.43359 | 158.101532 | -1.178312206e-05
48748.14844 | 157.1671143 | -1.190316391e-05
48800.85938 | 156.2465668 | -1.197409725e-05
48853.57422 | 155.2449951 | -1.207504082e-05
48906.28906 | 154.2097626 | -1.21077795e-05
48959.00391 | 153.0674896 | -1.220599461e-05
49011.71875 | 152.2151184 | -1.233967686e-05
49064.43359 | 151.2540131 | -1.236150265e-05
49117.14844 | 150.2959137 | -1.248154354e-05
49169.85938 | 149.0933991 | -1.256338978e-05
49222.57422 | 148.0693359 | -1.263432312e-05
49275.28906 | 146.8872376 | -1.276527691e-05
49328.00391 | 145.8956299 | -1.282256889e-05
49380.71875 | 144.9449616 | -1.292624092e-05
49433.43359 | 144.1942902 | -1.29808054e-05
49486.14844 | 142.7221832 | -1.309811783e-05
49538.85938 | 141.6652985 | -1.31526823e-05
49591.57422 | 140.8942871 | -1.325089741e-05
49644.28906 | 139.8568878 | -1.334092808e-05
49697.00391 | 138.8507233 | -1.343368721e-05
49749.71875 | 137.8454285 | -1.347188187e-05
49802.43359 | 136.7993012 | -1.358919525e-05
49855.14844 | 135.7182312 | -1.369559479e-05
49907.85938 | 134.6650238 | -1.381290817e-05
49960.57422 | 133.7075195 | -1.388384151e-05
50013.28906 | 132.4846344 | -1.398478508e-05
50066.00391 | 131.5609741 | -1.409118462e-05
50118.71875 | 130.7160034 | -1.415939045e-05
50171.43359 | 129.5434876 | -1.420031357e-05
50224.14844 | 128.531189 | -1.425760555e-05
50276.85938 | 127.5445023 | -1.433945179e-05
50329.57422 | 126.5564346 | -1.448404694e-05
50382.28906 | 125.4650726 | -1.456316471e-05
50435.00391 | 124.4880829 | -1.460408783e-05
50487.71875 | 123.1661072 | -1.469957447e-05
50540.43359 | 122.5326691 | -1.481961632e-05
50593.14844 | 121.2585983 | -1.491510296e-05
50645.85938 | 120.4010849 | -1.491510296e-05
50698.57422 | 119.3445511 | -1.502695942e-05
50751.28906 | 118.294754 | -1.510062122e-05
50804.00391 | 117.312851 | -1.520429325e-05
50856.71875 | 116.4017487 | -1.525067234e-05
50909.43359 | 115.2012482 | -1.53488884e-05
50962.14844 | 114.2139816 | -1.542527771e-05
51014.85938 | 112.9212036 | -1.554259014e-05
51067.57422 | 112.0363693 | -1.556987286e-05
51120.28906 | 111.3047562 | -1.567354488e-05
51173.00391 | 110.1953278 | -1.571719551e-05
51225.71875 | 109.0573044 | -1.585633469e-05
51278.43359 | 107.9681473 | -1.591089821e-05
51331.14844 | 107.1078491 | -1.599001598e-05
51383.85938 | 105.8922119 | -1.604730797e-05
51436.57422 | 104.9836273 | -1.616189194e-05
51489.28906 | 104.1699524 | -1.621645737e-05
51542.00391 | 102.9932098 | -1.630376053e-05
51594.71875 | 101.7847595 | -1.635559654e-05
51647.43359 | 100.8932037 | -1.646199608e-05
51700.14844 | 99.8976593 | -1.660113525e-05
51752.85938 | 98.85597229 | -1.667479706e-05
51805.57422 | 97.66007233 | -1.677301216e-05
51858.28906 | 96.59992218 | -1.680847931e-05
51911.00391 | 95.81056976 | -1.691215134e-05
51963.71875 | 94.82849884 | -1.699399757e-05
52016.43359 | 93.6374588 | -1.710858154e-05
52069.14844 | 92.63861084 | -1.716041756e-05
52121.86328 | 91.80356598 | -1.726136017e-05
52174.57422 | 90.68661499 | -1.732138062e-05
52227.28906 | 89.72605133 | -1.744142151e-05
52280.00391 | 88.6498642 | -1.750417137e-05
52332.71875 | 87.56009674 | -1.755600739e-05
52385.43359 | 86.40032196 | -1.768968964e-05
52438.14844 | 85.42010498 | -1.780427361e-05
52490.86328 | 84.5642395 | -1.784519577e-05
52543.57422 | 83.45661163 | -1.795978165e-05
52596.28906 | 82.68890381 | -1.807709312e-05
52649.00391 | 81.25775146 | -1.813438606e-05
52701.71875 | 80.45135498 | -1.818349457e-05
52754.43359 | 79.45046234 | -1.829807854e-05
52807.14844 | 78.5319519 | -1.840720749e-05
52859.86328 | 77.39253998 | -1.854088974e-05
52912.57422 | 76.50746155 | -1.858454132e-05
52965.28906 | 75.28265381 | -1.866638565e-05
53018.00391 | 74.38043976 | -1.879461288e-05
53070.71875 | 73.3130188 | -1.883280754e-05
53123.43359 | 72.05518341 | -1.897740173e-05
53176.14844 | 71.02015686 | -1.903196526e-05
53228.86328 | 69.99373627 | -1.911108398e-05
53281.57422 | 69.12891388 | -1.920384407e-05
53334.28906 | 68.13356018 | -1.932661247e-05
53387.00391 | 67.04732513 | -1.937299156e-05
53439.71875 | 66.10586548 | -1.948212051e-05
53492.43359 | 64.92984772 | -1.956942368e-05
53545.14844 | 64.18362427 | -1.964581299e-05
53597.86328 | 63.1484108 | -1.974130058e-05
53650.57422 | 61.90411758 | -1.987225342e-05
53703.28906 | 60.80520248 | -1.997865295e-05
53756.00391 | 60.06650925 | -2.002230453e-05
53808.71875 | 59.00057602 | -2.009050941e-05
53861.43359 | 57.64806747 | -2.021600723e-05
53914.14844 | 56.96773911 | -2.02814846e-05
53966.86328 | 55.68414307 | -2.036605835e-05
54019.57422 | 54.82704926 | -2.046154594e-05
54072.28906 | 53.74672699 | -2.057885933e-05
54125.00391 | 52.75035858 | -2.062523842e-05
54177.71875 | 51.82668304 | -2.065524864e-05
54230.43359 | 50.74967575 | -2.073982239e-05
54283.14844 | 49.8934021 | -2.084349442e-05
54335.86328 | 48.85807037 | -2.092534065e-05
54388.57422 | 47.78944778 | -2.102355576e-05
54441.28906 | 46.93939972 | -2.11299572e-05
54494.00391 | 45.75825119 | -2.121453094e-05
54546.71875 | 44.45977783 | -2.128273582e-05
54599.43359 | 43.69977188 | -2.144915771e-05
54652.14844 | 42.6764 | -2.146825409e-05
54704.86328 | 41.76863098 | -2.153918839e-05
54757.57422 | 40.411026 | -2.159920883e-05
54810.28906 | 39.96227646 | -2.165922928e-05
54863.00391 | 49.72581 | -2.068798637e-05
54915.71875 | 58.31379 | -1.979040718e-05
54968.43359 | 60.49934769 | -1.953941345e-05
55021.14844 | 60.50897217 | -1.960761833e-05
55073.86328 | 59.98577881 | -1.956123734e-05
55126.57422 | 59.88309097 | -1.956669426e-05
55179.28906 | 59.4126091 | -1.960761833e-05
55232.00391 | 58.78951263 | -1.971401787e-05
55284.71875 | 58.27659607 | -1.979586411e-05
55337.43359 | 57.4019928 | -1.985042763e-05
55390.14844 | 57.06108856 | -1.987498283e-05
55442.86328 | 56.83282089 | -1.988043785e-05
55495.57422 | 55.30598068 | -2.000866318e-05
55548.28906 | 54.22402191 | -2.004958725e-05
55550.08984 | 54.31633 | -2.008054e-05
55559.08984 | 54.448 | -2.008664e-05
55569.89063 | 54.42149 | -2.011716e-05
55580.69141 | 54.40864 | -2.012247e-05
55591.49219 | 54.35317 | -2.012358e-05
55602.28906 | 54.52813 | -2.010612e-05
55613.08984 | 54.15202 | -2.011858e-05
55623.89063 | 54.36723 | -2.011403e-05
55634.69141 | 54.41186 | -2.010837e-05
55645.49219 | 54.51179 | -2.011818e-05
55656.28906 | 54.47599 | -2.014338e-05
55667.08984 | 54.39328 | -2.011834e-05
55677.89063 | 54.29592 | -2.015162e-05
55688.69141 | 54.27151 | -2.014329e-05
55699.49219 | 54.45452 | -2.009957e-05
55710.28906 | 54.49456 | -2.010635e-05
55721.08984 | 54.47872 | -2.010464e-05
55731.89063 | 54.49302 | -2.010285e-05
55742.69141 | 54.31782 | -2.011038e-05
55753.49219 | 54.35516 | -2.011427e-05
55764.28906 | 54.57117 | -2.010411e-05
55775.08984 | 54.41726 | -2.011816e-05
55785.89063 | 54.39511 | -2.013322e-05
55796.69141 | 54.4703 | -2.010169e-05
55807.49219 | 54.41623 | -2.010717e-05
55818.28906 | 54.34056 | -2.011301e-05
55829.08984 | 54.46305 | -2.00983e-05
55839.89063 | 54.29567 | -2.009964e-05
55850.69141 | 54.40115 | -2.014614e-05
55861.49219 | 54.43801 | -2.012189e-05
55872.28906 | 54.53417 | -2.010755e-05
55883.08984 | 54.29197 | -2.013964e-05
55893.89063 | 54.29184 | -2.014116e-05
55904.69141 | 54.44224 | -2.012476e-05
55915.49219 | 54.47231 | -2.010038e-05
55926.28906 | 54.46988 | -2.011949e-05
55937.08984 | 54.28335 | -2.013409e-05
55947.89063 | 54.19206 | -2.013532e-05
55958.69141 | 54.37557 | -2.013449e-05
55969.49219 | 54.45425 | -2.010477e-05
55980.28906 | 54.39919 | -2.010281e-05
55991.08984 | 54.36886 | -2.012454e-05
56001.89063 | 54.22473 | -2.011537e-05
56012.69141 | 54.34436 | -2.009689e-05
56023.49219 | 54.35424 | -2.010645e-05
56034.28906 | 54.47693 | -2.008097e-05
56045.08984 | 54.41286 | -2.012399e-05
56055.89063 | 54.47268 | -2.010525e-05
56066.69141 | 54.33663 | -2.013766e-05
56077.49219 | 54.09366 | -2.014527e-05
56088.28906 | 54.27273 | -2.013903e-05
56099.08984 | 54.43096 | -2.011845e-05
56109.89063 | 54.42721 | -2.013456e-05
56120.69141 | 54.37069 | -2.01401e-05
56131.49219 | 54.36236 | -2.009142e-05
56142.28906 | 54.41538 | -2.011666e-05
56153.08984 | 54.34542 | -2.012356e-05
56163.89063 | 54.4584 | -2.011081e-05
56174.69141 | 54.47809 | -2.011039e-05
56185.49219 | 54.50344 | -2.012929e-05
56196.28906 | 54.47744 | -2.010844e-05
56207.08984 | 54.37758 | -2.013333e-05
56217.89063 | 54.24721 | -2.011545e-05
56228.69141 | 54.39841 | -2.011148e-05
56239.49219 | 54.28201 | -2.008871e-05
56250.28906 | 54.59719 | -2.006955e-05
56261.08984 | 54.3726 | -2.008359e-05
56271.89063 | 54.39239 | -2.008738e-05
56282.69141 | 54.25347 | -2.007111e-05
56293.49219 | 54.29066 | -2.00826e-05
56304.28906 | 54.41399 | -2.006818e-05
56315.08984 | 54.29386 | -2.010844e-05
56325.89063 | 54.38618 | -2.006765e-05
56336.69141 | 54.34691 | -2.007384e-05
56347.49219 | 54.47689 | -2.005047e-05
56358.28906 | 54.45481 | -2.005499e-05
56369.08984 | 54.32123 | -2.00809e-05
56379.89063 | 54.30621 | -2.012085e-05
56390.69141 | 54.37448 | -2.009234e-05
56401.49219 | 54.31269 | -2.00883e-05
56412.28906 | 54.41752 | -2.006911e-05
56423.08984 | 54.4237 | -2.006825e-05
56433.89063 | 54.314 | -2.009843e-05
56444.69141 | 54.30668 | -2.007104e-05
56455.49219 | 54.31244 | -2.009193e-05
56466.28906 | 54.35073 | -2.009825e-05
56477.08984 | 54.18378 | -2.008163e-05
56487.89063 | 54.09495 | -2.008949e-05
56498.69141 | 54.25165 | -2.007855e-05
56509.49219 | 54.57885 | -2.004656e-05
56520.28906 | 54.44685 | -2.006965e-05
56531.08984 | 54.38822 | -2.007284e-05
56541.89063 | 54.57835 | -2.007466e-05
56552.69141 | 54.35705 | -2.006883e-05
56563.49219 | 54.18506 | -2.01405e-05
56574.28906 | 54.15737 | -2.011237e-05
56585.08984 | 54.22201 | -2.010951e-05
56595.89063 | 54.36745 | -2.0074e-05
56606.69141 | 54.27337 | -2.00903e-05
56617.49219 | 54.46392 | -2.006868e-05
56628.28906 | 54.42033 | -2.005532e-05
56639.08984 | 54.37326 | -2.009702e-05
56649.89063 | 54.42182 | -2.006312e-05
56660.69141 | 54.40408 | -2.00481e-05
56671.49219 | 54.34248 | -2.006784e-05
56682.28906 | 54.39329 | -2.004926e-05
56693.08984 | 54.49584 | -2.007874e-05
56703.89063 | 54.39546 | -2.004331e-05
56714.69141 | 54.25471 | -2.005348e-05
56725.49219 | 54.3705 | -2.002796e-05
56736.28906 | 54.2499 | -2.00618e-05
56747.08984 | 54.31687 | -2.006381e-05
56757.89063 | 54.3317 | -2.004886e-05
56768.69141 | 54.23081 | -2.003539e-05
56779.49219 | 54.30129 | -2.004511e-05
56790.28906 | 54.4588 | -2.005124e-05
56801.08984 | 54.41723 | -2.003256e-05
56811.89063 | 54.25842 | -2.004218e-05
56822.69141 | 54.35952 | -2.004157e-05
56833.49219 | 54.33569 | -2.001657e-05
56844.28906 | 54.50227 | -2.003498e-05
56855.08984 | 54.4508 | -2.002521e-05
56865.89063 | 54.40335 | -2.004453e-05
56876.69141 | 54.44103 | -2.003572e-05
56887.49219 | 54.38387 | -2.006257e-05
56898.28906 | 54.29104 | -2.008219e-05
56909.08984 | 54.58252 | -2.003922e-05
56919.89063 | 54.36808 | -2.003759e-05
56930.69141 | 54.43958 | -2.003537e-05
56941.49219 | 54.28855 | -2.006006e-05
56952.28906 | 54.33132 | -2.005585e-05
56963.08984 | 54.43997 | -2.003651e-05
56973.89063 | 54.40883 | -2.0022e-05
56984.69141 | 54.4894 | -2.005631e-05
56995.49219 | 54.47249 | -2.003928e-05
57006.28906 | 54.30642 | -2.002145e-05
57017.08984 | 54.28095 | -2.004852e-05
57027.89063 | 54.24945 | -2.006445e-05
57038.69141 | 54.47666 | -2.004952e-05
57049.49219 | 54.55475 | -2.003762e-05
57060.28906 | 54.42823 | -2.003048e-05
57071.08984 | 54.265 | -2.006018e-05
57081.89063 | 54.11131 | -2.004312e-05
57092.69141 | 54.43428 | -2.003372e-05
57103.49219 | 54.30745 | -2.001758e-05
57114.28906 | 54.24123 | -2.005763e-05
57125.08984 | 54.25877 | -2.007757e-05
57135.89063 | 54.28666 | -2.005025e-05
57146.69141 | 54.29993 | -2.003853e-05
57157.49219 | 54.23883 | -2.003846e-05
57168.28906 | 54.38396 | -2.004254e-05
57179.08984 | 54.24041 | -2.00508e-05
57189.89063 | 54.37509 | -2.006225e-05
57200.69141 | 54.27368 | -2.006462e-05
57211.49219 | 54.47253 | -2.005197e-05
57222.28906 | 54.37651 | -2.00439e-05
57233.08984 | 54.49287 | -2.003105e-05
57243.89063 | 54.41538 | -2.005998e-05
57254.69141 | 54.44214 | -2.005498e-05
57265.49219 | 54.2862 | -2.005079e-05
57276.28906 | 54.38651 | -2.004018e-05
57287.08984 | 54.16305 | -2.00535e-05
57297.89063 | 54.34697 | -2.00517e-05
57308.69141 | 54.44508 | -2.002621e-05
57319.49219 | 54.58468 | -2.002206e-05
57330.28906 | 54.44341 | -2.003235e-05

## CC003.csv
Time_conditioned(s) | Temp_conditioned(C) | dil_conditioned(m) | time_result(s) | Temp_result(C) | dil_result(m) | Mole fraction transformed | Volume fraction transformed | phase ID | Mole fraction FD formed | Volume fraction FD formed | C in FD(mole fraction) | C in FD(W%) | Fe in cementite(mole fraction)
370.8261719 | 385.7984314 | 4.373587036e-05 | 3387.502686 | 1034.609 | 0 | 0 | 0 | PF | 0.005314787 | 0.005589423 | 0.001915817 | 0.0411282 | 0
376.9762573 | 391.9858 | 4.458809e-05 | 3682.703369 | 1026.423 | 0.009851686 | 0.005314787 | 0.005589423 | PF+Cem | 0 | 0 | 0.00167139 | 0.03588073 | 0.002986949
381.0762024 | 396.0592 | 4.514416e-05 | 3977.90332 | 1018.231 | 0.009849285 | 0.008301736 | 0.008965004 | PF+Cem | 0 | 0 | 0.001447893 | 0.03108435 | 0.0008356148
382.101593 | 397.1169 | 4.529193e-05 | 4273.103516 | 1010.033 | 0.009847185 | 0.009137351 | 0.009909341 | PF+Cem | 0 | 0 | 0.001244869 | 0.02672883 | 0.00078429
386.2012634 | 401.1185 | 4.583523e-05 | 4568.303711 | 1001.879 | 0.009845096 | 0.009921641 | 0.01079567 | PF+Cem | 0 | 0 | 0.001060514 | 0.02277503 | 0.0006781368
389.2765503 | 404.2514 | 4.623984e-05 | 4863.503418 | 993.6603 | 0.009843005 | 0.01059978 | 0.01156204 | PF+Cem | 0 | 0 | 0.0008936898 | 0.01919821 | 0.0006282659
391.326294 | 406.4086609 | 4.650772858e-05 | 5158.703125 | 985.4663 | 0.009840927 | 0.01122804 | 0.01227205 | PF+Cem | 0 | 0 | 0.0007442106 | 0.01599408 | 0.0005814515
392.3514404 | 407.306 | 4.6659e-05 | 5453.90332 | 977.2873 | 0.009838858 | 0.0118095 | 0.01292916 | PF+Cem | 0 | 0 | 0.0006107638 | 0.01313425 | 0.0005381939
395.4259949 | 410.4085 | 4.709306e-05 | 5749.103027 | 969.1017 | 0.009836793 | 0.01234769 | 0.01353738 | PF+Cem | 0 | 0 | 0.0004919742 | 0.01058904 | 0.0004991847
398.5018616 | 413.501 | 4.749865e-05 | 6044.302734 | 960.8679 | 0.009834722 | 0.01284687 | 0.01410151 | PF+Cem | 0 | 0 | 0.000387325 | 0.008347206 | 0.0004570479
401.5764465 | 416.5222 | 4.790305e-05 | 6339.503418 | 952.6674 | 0.009832665 | 0.01330392 | 0.01461802 | PF+Cem | 0 | 0 | 0.0002961561 | 0.006394453 | 0.0004196143
402.6011353 | 417.5242 | 4.803444e-05 | 6634.703125 | 944.4523 | 0.00983061 | 0.01372354 | 0.01509223 | PF+Cem | 0 | 0 | 0.0002174991 | 0.004709919 | 0.0003826065
405.6769714 | 420.6733 | 4.846775e-05 | 6929.90332 | 936.2509 | 0.009828563 | 0.01410614 | 0.01552462 | PF+Cem | 0 | 0 | 0.0001506036 | 0.003277437 | 0.0003481689
408.7520142 | 423.7678 | 4.886945e-05 | 7225.102539 | 928.05 | 0.009826522 | 0.01445431 | 0.01591809 | PF+Cem | 0 | 0 | 9.458666e-05 | 0.002078022 | 0.0003159957
411.8267212 | 426.8101 | 4.924207e-05 | 7520.302734 | 919.8381 | 0.009824482 | 0.01477031 | 0.0162752 | PF+Cem | 0 | 0 | 4.878123e-05 | 0.001097332 | 0.0002843246
412.8511047 | 427.8232 | 4.941609e-05 | 7815.50293 | 911.6517 | 0.009822453 | 0.01505463 | 0.01659652 | PF+Cem | 0 | 0 | 1.235984e-05 | 0.0003176046 | 0.000257051
415.927002 | 430.8358 | 4.981562e-05 | 8110.703125 | 903.4122 | 0.009820416 | 0.01531168 | 0.01688701 | PF+Cem | 0.001330093 | 0.001397366 | -1.527709e-05 | -0.000274031 | 0.0002301885
419.0012512 | 434.0073 | 5.020355e-05 | 8405.90332 | 895.2334 | 0.009818619 | 0.01687196 | 0.01854452 | PF+Cem | 0 | 0 | -3.478047e-05 | -0.0006915325 | 0.0002031218
422.0765991 | 437.1884 | 5.064695e-05 | 8701.102539 | 887.0314 | 0.009816601 | 0.01707509 | 0.01877407 | PF+Cem | 0 | 0 | -4.683212e-05 | -0.0009495112 | 0.0001780225
423.1009827 | 438.1229 | 5.082917e-05 | 8996.302734 | 878.9049 | 0.009814605 | 0.01725311 | 0.01897525 | PF+Cem | 0.001101724 | 0.001157424 | -5.211125e-05 | -0.001062515 | 0.0001591744
426.1768189 | 441.1654 | 5.119147e-05 | 9291.50293 | 870.7081 | 0.009812782 | 0.01851401 | 0.02031256 | PF+Cem | 0 | 0 | -5.117426e-05 | -0.001042458 | 0.0001385054
429.2509766 | 444.2131 | 5.155938e-05 | 9586.703125 | 862.4622 | 0.009810764 | 0.01865251 | 0.02046909 | PF+Cem | 0 | 0 | -4.451351e-05 | -0.0008998792 | 0.0001196913
432.3261719 | 447.3926 | 5.204067e-05 | 9881.90332 | 854.2441 | 0.009808757 | 0.0187722 | 0.02060435 | PF+Cem | 0.001329497 | 0.001396728 | -3.269561e-05 | -0.0006469034 | 0.0001040949
433.3511963 | 448.3368 | 5.214585e-05 | 10177.10254 | 846.0268 | 0.009806982 | 0.0202058 | 0.02211872 | PF+Cem | 0 | 0 | -1.627735e-05 | -0.0002954434 | 8.78136e-05
436.4268494 | 451.4294 | 5.261319e-05 | 10472.30273 | 837.8491 | 0.009804991 | 0.02029361 | 0.02221796 | PF+Cem | 0 | 0 | 4.199622e-06 | 0.0001429126 | 7.477774e-05
439.5019531 | 454.4214 | 5.302386e-05 | 10767.50293 | 829.6858 | 0.009803005 | 0.02036839 | 0.02230247 | PF+Cem | 0.00121504 | 0.001276525 | 2.838555e-05 | 0.0006606855 | 6.441079e-05
442.5763245 | 457.7329 | 5.340869e-05 | 11062.70313 | 821.4659 | 0.009801222 | 0.02164784 | 0.02365178 | PF+Cem | 0 | 0 | 5.592243e-05 | 0.00125022 | 5.451259e-05
443.6009216 | 458.615 | 5.354526e-05 | 11357.90332 | 813.2265 | 0.009799223 | 0.02170235 | 0.02371339 | PF+Cem | 0 | 0 | 8.619169e-05 | 0.001898281 | 4.632809e-05
446.6762085 | 461.6505 | 5.392637e-05 | 11653.10352 | 805.0512 | 0.00979724 | 0.02174868 | 0.02376574 | PF+Cem | 0.001514828 | 0.001591543 | 9.899939e-05 | 0.002172502 | 4.065574e-05
449.751648 | 464.7055 | 5.441041e-05 | 11948.30273 | 796.7883 | 0.00979551 | 0.02330416 | 0.02540323 | PF+Cem | 0 | 0 | 8.51308e-05 | 0.001875567 | 3.565634e-05
452.8259888 | 467.9158 | 5.47548e-05 | 12243.50293 | 788.675 | 0.009793546 | 0.02333982 | 0.02544353 | PF+Cem | 0.001177233 | 0.001236833 | 7.296635e-05 | 0.001615125 | 3.353101e-05
453.851593 | 468.8784 | 5.48923e-05 | 12538.7041 | 780.446 | 0.009791768 | 0.02455058 | 0.02671825 | PF+Cem | 0 | 0 | 6.151208e-05 | 0.001369892 | 3.243238e-05
457.9510193 | 472.9195 | 5.548599e-05 | 12833.90332 | 772.2722 | 0.009789791 | 0.02458301 | 0.02675491 | PF+Cem | 0.002022515 | 0.002124885 | 5.043212e-05 | 0.001132676 | 3.347831e-05
461.0263062 | 476.0089 | 5.593587e-05 | 13129.10352 | 764.0315 | 0.009788169 | 0.02663901 | 0.02891762 | PF+Cem | 0.001050647 | 0.001103819 | 3.897002e-05 | 0.0008872845 | 3.5585e-05
463.0760193 | 478.1013 | 5.620105e-05 | 13424.30273 | 755.8869 | 0.009786395 | 0.02772524 | 0.03006166 | PF+Cem | 0.001171279 | 0.001230548 | 2.677234e-05 | 0.0006261494 | 4.019487e-05
464.1015625 | 478.9581 | 5.627918e-05 | 13719.50293 | 747.6548 | 0.009784623 | 0.02893671 | 0.03133763 | PF+Cem | 0.001068737 | 0.001122809 | 1.297645e-05 | 0.0003308049 | 3.776175e-05
467.1770325 | 482.1642 | 5.674193e-05 | 14014.70313 | 739.4267 | 0.009782836 | 0.03004321 | 0.03250312 | PF | 0.001393732 | 0.001464236 | 0 | 5.300897e-05 | 0
471.2767334 | 486.2833 | 5.724114e-05 | 14309.90332 | 731.2766 | 0.009781138 | 0.03143694 | 0.03396735 | PF | 0.001616883 | 0.001698676 | -8.489522e-19 | 5.300897e-05 | 0
473.326294 | 488.2762146 | 5.757061e-05 | 14605.10352 | 723.0865 | 0.009779475 | 0.03305383 | 0.03566603 | PF | 0.001949955 | 0.002048596 | -8.50174e-19 | 5.300897e-05 | 0
474.3512268 | 489.3343 | 5.781163e-05 | 14900.30273 | 714.8636 | 0.00977787 | 0.03500378 | 0.03771462 | PF | 0.002015227 | 0.002117171 | -8.515957e-19 | 5.300897e-05 | 0
477.4267883 | 492.4252 | 5.813367e-05 | 15195.50293 | 706.6708 | 0.009776289 | 0.03701901 | 0.0398318 | PF | 0.001725151 | 0.001812421 | -8.533167e-19 | 5.300897e-05 | 0
480.5016785 | 495.4526 | 5.859387e-05 | 15490.70313 | 698.5314 | 0.009774669 | 0.03874416 | 0.04164422 | PF | 0.002032745 | 0.002135575 | -8.551026e-19 | 5.300897e-05 | 0
483.5766296 | 498.5002 | 5.900714e-05 | 15785.90332 | 690.2255 | 0.009773072 | 0.04077691 | 0.04377979 | PF | 0.001739234 | 0.001827216 | -8.566374e-19 | 5.300897e-05 | 0
484.6017456 | 499.5321 | 5.912129e-05 | 16081.10449 | 682.0641 | 0.009771456 | 0.04251614 | 0.04560701 | PF | 0.001879682 | 0.001974769 | -8.58453e-19 | 5.300897e-05 | 0
487.6769409 | 502.6818 | 5.955418e-05 | 16376.30469 | 673.8221 | 0.009769851 | 0.04439582 | 0.04758178 | PF | 0.001551809 | 0.001630309 | -8.600125e-19 | 5.300897e-05 | 0
491.7760315 | 506.7698 | 6.013074e-05 | 16671.50391 | 665.6388 | 0.0097682 | 0.04594763 | 0.04921209 | PF | 0.001368891 | 0.001438139 | -8.617043e-19 | 5.300897e-05 | 0
493.8265381 | 508.814 | 6.033632e-05 | 16966.70313 | 657.4231 | 0.009766508 | 0.04731652 | 0.05065022 | PF | 0.001138244 | 0.001195824 | -8.631061e-19 | 5.300897e-05 | 0
495.8763123 | 510.7699 | 6.066722e-05 | 17261.9043 | 649.2391 | 0.009764779 | 0.04845476 | 0.05184605 | PF | 0.001062817 | 0.001116582 | -8.643464e-19 | 5.300897e-05 | 0
498.9516907 | 514.0226 | 6.111144e-05 | 17557.10352 | 641.1027 | 0.00976305 | 0.04951758 | 0.05296263 | PF | 0.001441742 | 0.001514675 | -8.653804e-19 | 5.300897e-05 | 0
502.0260925 | 517.0107 | 6.149476e-05 | 17852.30469 | 632.8272 | 0.009761364 | 0.05095932 | 0.0544773 | PF | 0.001539636 | 0.001617521 | -8.663482e-19 | 5.300897e-05 | 0
504.0768127 | 519.1467285 | 6.176931e-05 | 18147.50391 | 624.6025 | 0.009759713 | 0.05249896 | 0.05609483 | PF | 0.001517603 | 0.001594374 | -8.676644e-19 | 5.300897e-05 | 0
505.1017151 | 520.1302 | 6.18903e-05 | 18442.70313 | 616.4581 | 0.009758079 | 0.05401656 | 0.0576892 | PF | 0.001563949 | 0.001643064 | -8.690745e-19 | 5.300897e-05 | 0
508.1768799 | 523.2364 | 6.227898e-05 | 18737.9043 | 608.3045 | 0.009756455 | 0.05558051 | 0.05933226 | BF | 0.001718223 | 0.001805142 | -8.704689e-19 | 5.300897e-05 | 0
512.2759399 | 527.2493 | 6.283466e-05 | 19033.10352 | 600.0349 | 0.009754838 | 0.05729873 | 0.06113741 | BF | 0.001563138 | 0.001642212 | -8.719105e-19 | 5.300897e-05 | 0
514.3270874 | 529.364 | 6.307885e-05 | 19328.30469 | 591.8748 | 0.009753217 | 0.05886187 | 0.06277962 | BF | 0.001759599 | 0.001848611 | -8.734999e-19 | 5.300897e-05 | 0
515.3513794 | 530.3498 | 6.321147e-05 | 19623.50391 | 583.6573 | 0.009751626 | 0.06062147 | 0.06462823 | BF | 0.002555284 | 0.002684547 | -8.749508e-19 | 5.300897e-05 | 0
518.4260254 | 533.3805 | 6.36466e-05 | 19918.70313 | 575.471 | 0.00975021 | 0.06317676 | 0.06731278 | BF | 0.002448524 | 0.002572387 | -8.765899e-19 | 5.300897e-05 | 0
521.5010376 | 536.448 | 6.403421e-05 | 20213.9043 | 567.2313 | 0.009748763 | 0.06562528 | 0.06988516 | BF | 0.002872623 | 0.00301794 | -8.789811e-19 | 5.300897e-05 | 0
524.5765381 | 539.5132 | 6.443206e-05 | 20509.10352 | 559.0691 | 0.009747426 | 0.0684979 | 0.0729031 | MS | 0.002188456 | 0.002299163 | -8.812848e-19 | 5.300897e-05 | 0
525.6011353 | 540.5893 | 6.456826e-05 | 20804.30469 | 550.8667 | 0.009745942 | 0.07068636 | 0.07520227 | MS | 0.002107613 | 0.002214231 | -8.840028e-19 | 5.300897e-05 | 0
529.7015381 | 544.6805 | 6.515446e-05 | 21099.50391 | 542.6379 | 0.009744439 | 0.07279397 | 0.0774165 | MS | 0.002037423 | 0.00214049 | -8.860848e-19 | 5.300897e-05 | 0
532.7765503 | 547.8483 | 6.55426e-05 | 21394.70313 | 534.4634 | 0.009742937 | 0.0748314 | 0.07955699 | MS | 0.001899474 | 0.001995562 | -8.880991e-19 | 5.300897e-05 | 0
534.826294 | 549.8472 | 6.583707e-05 | 21689.9043 | 526.2355 | 0.009741397 | 0.07673087 | 0.08155255 | MS | 0.00163612 | 0.001718886 | -8.900551e-19 | 5.300897e-05 | 0
535.8519287 | 550.8183 | 6.59794e-05 | 21985.10352 | 518.0594 | 0.009739815 | 0.07836699 | 0.08327143 | MS | 0.001817112 | 0.001909034 | -8.918865e-19 | 5.300897e-05 | 0
538.9265747 | 553.8679 | 6.637147e-05 | 22280.30469 | 509.8877 | 0.009738277 | 0.0801841 | 0.08518047 | MS | 0.001765572 | 0.001854886 | -8.9347e-19 | 5.300897e-05 | 0
542.0014648 | 556.9752 | 6.674922e-05 | 22575.50391 | 501.6272 | 0.009736709 | 0.08194967 | 0.08703535 | MS | 0.001558601 | 0.001637446 | -8.952352e-19 | 5.300897e-05 | 0
545.0761108 | 560.0702 | 6.713448e-05 | 22870.70313 | 493.5269 | 0.009735137 | 0.08350827 | 0.0886728 | MS | 0.001510449 | 0.001586857 | -8.969571e-19 | 5.300897e-05 | 0
546.1019898 | 561.0584 | 6.728104e-05 | 23165.9043 | 485.2138 | 0.009733507 | 0.08501872 | 0.09025966 | MS | 0.001195821 | 0.001256314 | -8.984827e-19 | 5.300897e-05 | 0
549.1760864 | 564.1797 | 6.767363e-05 | 23461.10352 | 477.0806 | 0.009731854 | 0.08621454 | 0.09151597 | MS | 0.001494905 | 0.001570527 | -8.99966e-19 | 5.300897e-05 | 0
553.2764893 | 568.273 | 6.820182e-05 | 23756.30469 | 468.8708 | 0.009730249 | 0.08770945 | 0.0930865 | MS | 0.001149151 | 0.001207283 | -9.011439e-19 | 5.300897e-05 | 0
555.3264771 | 570.3932495 | 6.846161e-05 | 24051.50391 | 460.6171 | 0.009728561 | 0.0888586 | 0.09429378 | MS | 0.001081083 | 0.001135771 | -9.026207e-19 | 5.300897e-05 | 0
556.3509522 | 571.3793 | 6.861626e-05 | 24346.70313 | 452.4631 | 0.009726884 | 0.08993968 | 0.09542955 | MS | 0.001255468 | 0.001318978 | -9.037592e-19 | 5.300897e-05 | 0
559.4264526 | 574.3365 | 6.898202e-05 | 24641.9043 | 444.2793 | 0.009725239 | 0.09119515 | 0.09674853 | MS | 0 | 0 | -9.048329e-19 | 5.300897e-05 | 0
562.5020752 | 577.6097 | 6.93618e-05 | 24937.10352 | 436.0749 | 0.009723314 | 0.09119515 | 0.09674853 | MS | 0.002247933 | 0.002361649 | -9.060831e-19 | 5.300897e-05 | 0
565.5767212 | 580.4874 | 6.972272e-05 | 25232.30469 | 427.8359 | 0.009721879 | 0.09344308 | 0.09911018 | MS | 0.001219059 | 0.001280728 | -9.060831e-19 | 5.300897e-05 | 0
566.6016235 | 581.5718 | 6.988386e-05 | 25527.50391 | 419.6454 | 0.00972023 | 0.09466214 | 0.1003909 | MS | 0.001343139 | 0.001411084 | -9.083301e-19 | 5.300897e-05 | 0
570.7009888 | 585.6891 | 7.041466e-05 | 25822.70508 | 411.4146 | 0.009718601 | 0.09600528 | 0.101802 | MS | 0.001708008 | 0.001794411 | -9.095533e-19 | 5.300897e-05 | 0
574.8016357 | 589.8468 | 7.096174e-05 | 26117.9043 | 403.2709 | 0.009717077 | 0.09771329 | 0.1035964 | MS | 0.00211747 | 0.002224586 | -9.109048e-19 | 5.300897e-05 | 0
575.8262329 | 590.823 | 7.106432e-05 | 26413.10352 | 395.001 | 0.009715617 | 0.09983076 | 0.105821 | MS | 0.00352698 | 0.003705398 | -9.126294e-19 | 5.300897e-05 | 0
577.8764648 | 592.9159 | 7.13031e-05 | 26708.30469 | 386.7879 | 0.009714492 | 0.1033577 | 0.1095264 | MS | 0.01730336 | 0.01817868 | -9.147764e-19 | 5.300897e-05 | 0
580.9509277 | 595.9235 | 7.166703e-05 | 27003.50391 | 378.6763 | 0.009716514 | 0.1206611 | 0.1277051 | MS | 0.04722604 | 0.04961505 | -9.183751e-19 | 5.300897e-05 | 0
584.0263672 | 599.0287 | 7.206111e-05 | 27298.70508 | 370.4585 | 0.00972532 | 0.1678871 | 0.1773201 | MS | 0.03541828 | 0.03720998 | -9.364486e-19 | 5.300897e-05 | 0
586.0759277 | 601.0578613 | 7.230565e-05 | 27593.9043 | 362.1877 | 0.009731489 | 0.2033054 | 0.2145301 | MS | 0.02642 | 0.02775651 | -9.896026e-19 | 5.300897e-05 | 0
587.1012573 | 602.1526 | 7.243404e-05 | 27889.10352 | 354.0349 | 0.009735681 | 0.2297254 | 0.2422866 | MS | 0.01935425 | 0.02033331 | 0 | 5.300897e-05 | 0
591.2019043 | 606.1666 | 7.293821e-05 | 28184.30469 | 345.8292 | 0.009738285 | 0.2490797 | 0.2626199 | MS | 0.01428241 | 0.01500491 | 0 | 5.300897e-05 | 0
594.2762451 | 609.3207 | 7.332341e-05 | 28479.50391 | 337.7259 | 0.009739778 | 0.2633621 | 0.2776248 | MS | 0.01154747 | 0.01213162 | 0 | 5.300897e-05 | 0
596.3261108 | 611.3849 | 7.357426e-05 | 28774.70508 | 329.405 | 0.009740617 | 0.2749096 | 0.2897564 | MS | 0.009201296 | 0.009666759 | 0 | 5.300897e-05 | 0
597.3515625 | 612.3499 | 7.368148e-05 | 29069.9043 | 321.2907 | 0.009740977 | 0.2841108 | 0.2994232 | MS | 0.008003345 | 0.008408208 | 0 | 5.300897e-05 | 0
600.4268189 | 615.4316 | 7.400019e-05 | 29365.10352 | 313.0881 | 0.009741055 | 0.2921142 | 0.3078314 | MS | 0.006755795 | 0.007097548 | 0 | 5.300897e-05 | 0
603.5012817 | 618.4603 | 7.439117e-05 | 29660.30469 | 304.8956 | 0.009740859 | 0.29887 | 0.314929 | MS | 0.005904832 | 0.006203538 | 0 | 5.300897e-05 | 0
606.5759888 | 621.5251 | 7.471507e-05 | 29955.50391 | 296.6225 | 0.009740457 | 0.3047748 | 0.3211325 | MS | 0.005126859 | 0.00538621 | 0 | 5.300897e-05 | 0
607.6015625 | 622.5939 | 7.487619e-05 | 30250.70508 | 288.4465 | 0.009739904 | 0.3099017 | 0.3265187 | MS | 0.004855961 | 0.005101608 | 0 | 5.300897e-05 | 0
610.6763916 | 625.5859 | 7.517401e-05 | 30545.9043 | 280.3048 | 0.009739303 | 0.3147576 | 0.3316203 | MS | 0.004292259 | 0.00450939 | 0 | 5.300897e-05 | 0
613.7512817 | 628.7348 | 7.552852e-05 | 30841.10352 | 272.0926 | 0.009738562 | 0.3190499 | 0.3361297 | MS | 0.003929028 | 0.004127784 | 0 | 5.300897e-05 | 0
616.8261719 | 631.8647 | 7.59246e-05 | 31136.30469 | 263.8663 | 0.009737739 | 0.3229789 | 0.3402575 | MS | 0.003766157 | 0.003956675 | 0 | 5.300897e-05 | 0
617.8517456 | 632.7615 | 7.602749e-05 | 31431.50391 | 255.7236 | 0.009736901 | 0.3267451 | 0.3442142 | MS | 0.0038403 | 0.004034568 | 0 | 5.300897e-05 | 0
620.9267578 | 635.9104 | 7.637791e-05 | 31726.70508 | 247.3767 | 0.009736044 | 0.3305854 | 0.3482487 | MS | 0.003416792 | 0.003589637 | 0 | 5.300897e-05 | 0
624.001709 | 638.9694 | 7.673892e-05 | 32021.9043 | 239.3226 | 0.009735154 | 0.3340022 | 0.3518384 | MS | 0.003521019 | 0.003699136 | 0 | 5.300897e-05 | 0
627.0770264 | 642.0594 | 7.706718e-05 | 32317.10352 | 231.0401 | 0.009734246 | 0.3375232 | 0.3555375 | MS | 0.003312501 | 0.00348007 | 0 | 5.300897e-05 | 0
628.1009522 | 643.1204 | 7.720246e-05 | 32612.30469 | 222.875 | 0.009733318 | 0.3408357 | 0.3590176 | MS | 0.003462367 | 0.003637517 | 0 | 5.300897e-05 | 0
631.1769409 | 646.1617 | 7.751224e-05 | 32907.50391 | 214.575 | 0.009732404 | 0.3442981 | 0.3626551 | MS | 0.003265232 | 0.003430409 | 0 | 5.300897e-05 | 0
634.2520142 | 649.2645 | 7.784824e-05 | 33202.70703 | 206.4883 | 0.009731492 | 0.3475633 | 0.3660855 | MS | 0.003357383 | 0.003527222 | 0 | 5.300897e-05 | 0
637.3259888 | 652.3219 | 7.82998e-05 | 33497.90625 | 198.2869 | 0.009730584 | 0.3509207 | 0.3696127 | MS | 0.003311251 | 0.003478757 | 0 | 5.300897e-05 | 0
638.3516235 | 653.4224 | 7.838218e-05 | 33793.10547 | 190.0277 | 0.009729659 | 0.3542319 | 0.3730915 | MS | 0.003254789 | 0.003419438 | 0 | 5.300897e-05 | 0
641.4265747 | 656.4356 | 7.872051e-05 | 34088.30469 | 181.8252 | 0.009728737 | 0.3574867 |  |  | 0.0001 |  | 0 | 5.300897e-05 | 0
644.5009155 | 659.5434 | 7.908659e-05
647.5767822 | 662.4744 | 7.94417e-05
648.6019287 | 663.5979 | 7.965722e-05
651.6762085 | 666.6781 | 7.991368e-05
654.7518311 | 669.7292 | 8.025732e-05
657.8260498 | 672.7558 | 8.063634e-05
658.8515625 | 673.8525 | 8.079498e-05
661.9262085 | 676.9293 | 8.114161e-05
665.0010376 | 680.0491 | 8.14807e-05
668.0766602 | 683.019 | 8.185053e-05
669.1020508 | 684.1966 | 8.194867e-05
672.1769409 | 687.2501 | 8.227753e-05
676.2769775 | 691.229 | 8.273604e-05
678.3260498 | 693.48 | 8.303841e-05
679.3513794 | 694.2811 | 8.31309e-05
682.4260254 | 697.4526 | 8.353581e-05
685.5020142 | 700.5324 | 8.400001e-05
688.576294 | 703.5219 | 8.428941e-05
689.6020508 | 704.5536 | 8.444593e-05
692.6768189 | 707.623 | 8.481591e-05
695.7513428 | 710.7566 | 8.517605e-05
698.8266602 | 713.7893 | 8.548385e-05
699.8508911 | 714.7765 | 8.562894e-05
702.9261475 | 718.0103 | 8.599935e-05
706.0013428 | 720.9581 | 8.636316e-05
709.0765381 | 724.0881 | 8.670705e-05
710.1017456 | 725.0954 | 8.68672e-05
713.1768799 | 728.1761 | 8.717802e-05
716.2514648 | 731.2368 | 8.755298e-05
719.3261108 | 734.2977 | 8.795669e-05
720.3518677 | 735.4346 | 8.816961e-05
724.4518433 | 739.479 | 8.848686e-05
727.5267944 | 742.4627 | 8.865349e-05
729.5761719 | 744.4847 | 8.895862e-05
730.6017456 | 745.6548 | 8.915471e-05
734.7019043 | 749.7164 | 8.960253e-05
737.7770386 | 752.7248 | 9.00008e-05
739.8269043 | 754.8110352 | 9.021087e-05
740.8511353 | 755.9128 | 9.037298e-05
744.9509277 | 759.9002 | 9.091706e-05
748.0263672 | 762.9695 | 9.131393e-05
750.0770264 | 765.0842896 | 9.160498e-05
751.1016235 | 766.0492 | 9.176482e-05
754.1768799 | 769.2195 | 9.213289e-05
757.2511597 | 772.2469 | 9.258958e-05
760.3267822 | 775.3297 | 9.296419e-05
761.3512573 | 776.3199 | 9.307787e-05
764.4269409 | 779.4603 | 9.355452e-05
767.5014038 | 782.495 | 9.396047e-05
770.5760498 | 785.6779 | 9.434667e-05
771.6013794 | 786.7155 | 9.45193e-05
775.7008667 | 790.7214 | 9.509972e-05
778.7766724 | 793.7172 | 9.557688e-05
780.8265991 | 795.7525024 | 9.584461e-05
781.8517456 | 796.8076 | 9.602288e-05
784.9265747 | 799.9876 | 9.644904e-05
788.0014038 | 803.0261 | 9.690448e-05
791.0767822 | 806.073 | 9.731047e-05
792.1013794 | 807.152 | 9.748323e-05
796.2009888 | 811.2147 | 9.811131e-05
799.2764282 | 814.2798 | 9.848373e-05
801.3266602 | 816.3316 | 9.880743e-05
802.3510742 | 817.2201 | 9.893333e-05
805.4266357 | 820.4456 | 9.942136e-05
808.501709 | 823.5662 | 9.990027e-05
811.576294 | 826.5604 | 0.0001002774
812.6017456 | 827.6905 | 0.0001004503
816.7016602 | 831.7016 | 0.0001010625
819.776001 | 834.8345 | 0.0001013943
821.8269653 | 836.7506104 | 0.0001012819
822.8511963 | 837.8543 | 0.0001009906
825.9266968 | 840.9299 | 9.875324e-05
829.0010376 | 843.9824 | 9.444858e-05
832.0760498 | 847.0858 | 8.906999e-05
833.1014404 | 848.1889 | 8.744703e-05
836.177063 | 851.1711 | 8.339254e-05
839.2509766 | 854.291 | 8.083105e-05
842.3261719 | 857.1336 | 7.936712e-05
843.3509522 | 858.3242 | 7.904092e-05
846.4259033 | 861.3853 | 7.85561e-05
849.5018921 | 864.4982 | 7.844371e-05
852.5765991 | 867.6103 | 7.862515e-05
853.6019898 | 868.526 | 7.879144e-05
856.6763306 | 871.7524 | 7.912522e-05
859.75177 | 874.7507 | 7.964613e-05
862.8267822 | 877.8296 | 8.015375e-05
863.8511353 | 878.9194 | 8.03757e-05
867.9519043 | 882.9253 | 8.114278e-05
871.0270386 | 885.9704 | 8.176229e-05
873.076294 | 888.1444 | 8.235364e-05
874.1013794 | 889.1404 | 8.241136e-05
877.1763916 | 892.1412 | 8.308512e-05
880.251648 | 895.2835 | 8.37477e-05
883.3270264 | 898.3826 | 8.451465e-05
884.3511963 | 899.3107 | 8.466722e-05
887.4267578 | 902.4322 | 8.539644e-05
890.5012207 | 905.5104 | 8.608427e-05
893.5765991 | 908.6137 | 8.686171e-05
894.6009522 | 909.647 | 8.70752e-05
897.6766968 | 912.6628 | 8.779919e-05
900.7509766 | 915.7793 | 8.854398e-05
903.8260498 | 918.9421 | 8.915712e-05
904.8511963 | 919.8297 | 8.944418e-05
907.927063 | 922.9877 | 9.017235e-05
912.0265503 | 927.0339 | 9.113362e-05
914.0764771 | 929.1792603 | 9.160771e-05
915.1008911 | 930.1104 | 9.181095e-05
918.1769409 | 933.1585 | 9.26177e-05
921.2513428 | 936.2089 | 9.333663e-05
924.3261108 | 939.2688 | 9.405461e-05
925.3518677 | 940.3029 | 9.427121e-05
928.4268799 | 943.4022 | 9.502893e-05
931.5019531 | 946.5326 | 9.586132e-05
934.5764771 | 949.5355 | 9.657315e-05
935.6010132 | 950.6129 | 9.673057e-05
938.6762695 | 953.6526 | 9.757598e-05
941.7520142 | 956.8277 | 9.825303e-05
944.8267212 | 959.819 | 9.899693e-05
945.8510132 | 960.832 | 9.919025e-05
948.9263916 | 963.8633 | 9.994199e-05
952.001709 | 967.0197 | 0.0001006856
955.0758667 | 970.1845 | 0.0001014451
956.102478 | 971.1436 | 0.0001016897
960.2016602 | 975.1678 | 0.0001027324
963.2759399 | 978.2392 | 0.0001034686
965.3259277 | 980.3538 | 0.0001040265
966.3508911 | 981.3551 | 0.0001042176
969.4262085 | 984.4153 | 0.0001049219
972.5020752 | 987.4912 | 0.0001057168
975.5760498 | 990.5423 | 0.0001064613
976.6012573 | 991.5983 | 0.0001067141
980.701355 | 995.6954 | 0.0001077199
983.7769165 | 998.7666 | 0.0001084434
985.8264771 | 1000.8 | 0.0001089501
987.8762207 | 1002.844 | 0.0001094986
990.9511719 | 1005.941 | 0.0001101488
994.0270386 | 1008.968 | 0.0001108986
996.0770264 | 1011.068 | 0.0001114063
997.1014404 | 1012.145 | 0.0001116244
1000.176025 | 1015.169 | 0.0001123357
1003.251587 | 1018.245 | 0.0001130336
1006.326294 | 1021.36 | 0.0001137722
1007.351624 | 1022.295 | 0.0001139691
1010.425964 | 1025.425 | 0.000114694
1014.526367 | 1029.557 | 0.0001156498
1016.575867 | 1031.457 | 0.0001160661
1017.601624 | 1032.594 | 0.0001163751
1020.676086 | 1035.669 | 0.0001170098
1023.751343 | 1038.7 | 0.0001177345
1026.826538 | 1041.868 | 0.000118434
1027.852051 | 1042.867 | 0.0001186679
1032.976196 | 1047.931 | 0.0001197645
1037.602051 | 1049.832 | 0.0001202082
1048.401855 | 1050.004 | 0.0001201774
1059.202393 | 1049.984 | 0.0001200746
1070.001709 | 1050.001 | 0.0001199972
1080.80188 | 1050 | 0.0001199353
1091.602539 | 1049.974 | 0.0001198659
1102.401611 | 1050.029 | 0.0001197681
1113.201904 | 1050.014 | 0.0001196463
1124.002197 | 1049.963 | 0.0001196212
1134.801636 | 1049.986 | 0.0001195192
1145.60144 | 1049.987 | 0.0001195071
1156.4021 | 1049.968 | 0.0001194291
1167.202515 | 1050.017 | 0.0001194276
1178.001709 | 1049.965 | 0.0001193573
1188.802246 | 1049.966 | 0.0001192971
1199.601685 | 1049.997 | 0.0001192348
1210.402344 | 1050.026 | 0.0001192226
1221.202393 | 1049.986 | 0.0001191194
1232.002075 | 1050.009 | 0.0001190575
1242.802246 | 1049.983 | 0.0001189998
1253.602173 | 1049.977 | 0.0001189695
1264.402344 | 1049.989 | 0.0001189084
1275.20166 | 1049.971 | 0.0001188864
1286.002075 | 1050.087 | 0.0001187765
1296.801636 | 1049.969 | 0.0001187572
1307.601807 | 1050.029 | 0.0001187434
1318.402222 | 1050.005 | 0.0001186871
1329.201538 | 1049.957 | 0.0001186276
1340.002441 | 1049.993 | 0.0001185728
1350.80249 | 1050.035 | 0.0001185597
1361.601929 | 1050.036 | 0.0001185247
1372.402344 | 1050.011 | 0.000118463
1383.202271 | 1049.99 | 0.0001184421
1394.002441 | 1049.989 | 0.0001183976
1404.80188 | 1049.968 | 0.0001183739
1415.601685 | 1050.015 | 0.0001183075
1426.401611 | 1049.995 | 0.0001182789
1437.202148 | 1049.943 | 0.0001182525
1448.001709 | 1050.007 | 0.0001182103
1458.80188 | 1049.986 | 0.0001181733
1469.602173 | 1050.046 | 0.0001181484
1480.402466 | 1050.014 | 0.000118112
1491.201538 | 1050.037 | 0.0001180327
1502.001343 | 1050.037 | 0.0001180221
1512.802368 | 1050.017 | 0.0001179902
1523.603271 | 1050.061 | 0.0001179542
1534.402466 | 1049.973 | 0.0001179318
1545.201416 | 1050.038 | 0.000117878
1556.001465 | 1050.015 | 0.000117859
1566.802368 | 1049.988 | 0.0001178144
1577.601685 | 1050.017 | 0.0001178072
1588.402466 | 1049.937 | 0.00011773
1599.201904 | 1049.987 | 0.0001176954
1610.001465 | 1050.017 | 0.0001176865
1620.802368 | 1049.994 | 0.0001176413
1631.601563 | 1049.997 | 0.000117614
1642.401978 | 1049.99 | 0.0001175666
1653.202393 | 1050.025 | 0.0001175411
1664.001953 | 1050.054 | 0.0001175354
1674.801758 | 1050.058 | 0.0001174787
1685.602295 | 1049.989 | 0.0001174576
1696.401733 | 1050.015 | 0.0001174258
1707.201904 | 1049.991 | 0.0001173906
1718.002197 | 1050.014 | 0.0001173621
1728.802002 | 1049.95 | 0.0001173024
1739.602051 | 1049.993 | 0.0001173037
1750.402466 | 1049.939 | 0.0001172781
1761.201782 | 1049.99 | 0.0001172447
1772.001709 | 1050.019 | 0.0001172128
1782.801758 | 1050.002 | 0.0001171908
1793.602295 | 1049.947 | 0.0001171902
1804.401855 | 1049.975 | 0.0001171339
1815.202148 | 1050.005 | 0.0001171221
1826.002686 | 1050.034 | 0.0001170856
1836.802124 | 1050.026 | 0.0001170612
1847.601929 | 1050.016 | 0.0001170565
1858.401978 | 1050.004 | 0.0001170134
1869.201416 | 1050.031 | 0.0001169903
1880.002319 | 1049.982 | 0.0001169705
1890.802368 | 1050.033 | 0.00011696
1901.603516 | 1050 | 0.0001168987
1912.403076 | 1050.026 | 0.0001168995
1923.201416 | 1050.022 | 0.0001168603
1934.002686 | 1049.984 | 0.0001168268
1944.802246 | 1049.929 | 0.0001168093
1955.601929 | 1050.019 | 0.0001167879
1966.401978 | 1050.005 | 0.0001167885
1977.202148 | 1050.07 | 0.0001167534
1988.001343 | 1050.038 | 0.0001166985
1998.801758 | 1050.011 | 0.0001166729
2009.603027 | 1050.012 | 0.0001166596
2020.401978 | 1049.999 | 0.000116613
2031.201538 | 1049.952 | 0.0001165912
2042.002808 | 1049.96 | 0.0001165669
2052.80249 | 1050.043 | 0.0001165346
2063.603027 | 1050.086 | 0.0001165052
2074.4021 | 1049.983 | 0.0001164772
2085.201416 | 1050.01 | 0.0001164332
2096.001953 | 1049.96 | 0.0001164352
2106.802002 | 1049.976 | 0.0001164279
2117.601563 | 1050.01 | 0.0001163901
2128.402344 | 1050.032 | 0.0001163803
2139.202148 | 1049.996 | 0.0001163595
2150.002197 | 1050.007 | 0.000116332
2160.802002 | 1050.022 | 0.0001163204
2171.601807 | 1049.985 | 0.0001162901
2182.401367 | 1050.031 | 0.0001162934
2193.202881 | 1049.962 | 0.0001162673
2204.001709 | 1049.993 | 0.0001162359
2214.802246 | 1049.971 | 0.0001161984
2225.601563 | 1049.971 | 0.0001161886
2236.401611 | 1050.016 | 0.0001161582
2247.202637 | 1050.038 | 0.000116146
2258.001709 | 1050 | 0.0001161135
2268.80249 | 1049.969 | 0.0001160807
2279.601318 | 1050.032 | 0.0001160497
2290.401611 | 1049.98 | 0.0001160148
2301.202881 | 1049.991 | 0.0001160047
2312.001709 | 1050.031 | 0.0001159994
2322.801514 | 1049.953 | 0.0001159939
2333.601807 | 1050.01 | 0.0001159622
2344.401367 | 1050.028 | 0.0001159517
2355.202148 | 1049.995 | 0.0001159401
2366.001465 | 1050.018 | 0.0001159035
2376.801514 | 1050.043 | 0.0001158679
2387.602051 | 1050.001 | 0.0001158554
2398.4021 | 1049.982 | 0.0001158533
2409.20166 | 1049.972 | 0.0001158183
2420.001709 | 1049.996 | 0.000115778
2430.802002 | 1050.017 | 0.0001157845
2441.602295 | 1049.992 | 0.000115769
2452.4021 | 1049.952 | 0.0001157746
2463.202148 | 1050.024 | 0.0001157302
2474.001465 | 1050.009 | 0.0001157212
2484.801758 | 1049.966 | 0.0001157181
2495.602295 | 1050.02 | 0.000115674
2506.401367 | 1050.066 | 0.0001156569
2517.20166 | 1049.983 | 0.0001156212
2528.001953 | 1050.027 | 0.0001156196
2538.802002 | 1050.035 | 0.0001156135
2549.601807 | 1049.98 | 0.0001155654
2560.401367 | 1050.054 | 0.0001155531
2571.202393 | 1049.997 | 0.000115509
2582.001953 | 1049.965 | 0.0001154796
2592.80249 | 1050.021 | 0.0001154011
2603.602295 | 1049.998 | 0.0001154708
2614.402344 | 1050.003 | 0.0001154231
2625.202148 | 1049.995 | 0.0001153894
2636.002441 | 1050.034 | 0.000115371
2646.80249 | 1049.978 | 0.0001153561
2657.601807 | 1050.053 | 0.000115342
2668.401611 | 1050.008 | 0.0001153177
2679.201416 | 1049.966 | 0.0001153296
2690.001953 | 1050.041 | 0.0001153055
2700.801514 | 1049.963 | 0.0001152766
2711.601563 | 1050.078 | 0.0001152482
2722.401611 | 1050.01 | 0.0001151678
2733.201904 | 1050.001 | 0.0001151532
2744.002441 | 1049.995 | 0.000115186
2754.801758 | 1049.999 | 0.0001151711
2765.601318 | 1049.989 | 0.0001151716
2776.401611 | 1049.951 | 0.000115133
2787.201904 | 1050.031 | 0.0001151496
2798.002441 | 1050.012 | 0.0001151184
2808.802002 | 1049.982 | 0.0001150774
2819.601563 | 1050.007 | 0.0001150342
2830.402344 | 1049.977 | 0.0001150695
2870.902832 | 1049.041 | 0.0001147156
2907.802246 | 1047.868896 | 0.0001144127808
2944.703369 | 1046.828125 | 0.0001141508789
2981.602539 | 1045.734985 | 0.0001137116318
3018.503418 | 1044.965942 | 0.0001135179291
3055.402344 | 1043.801392 | 0.0001131741791
3092.302979 | 1042.855835 | 0.0001128549805
3129.202881 | 1041.868896 | 0.0001125766983
3166.103027 | 1040.698242 | 0.0001122847977
3203.002441 | 1039.802124 | 0.0001119601288
3239.903076 | 1038.714355 | 0.0001116791229
3276.802246 | 1037.629883 | 0.0001113844757
3313.703613 | 1036.681396 | 0.0001111143799
3350.602295 | 1035.700562 | 0.0001107842712
3387.502686 | 1034.61438 | 0.0001105223618
3424.402588 | 1033.646484 | 0.0001102168045
3461.302246 | 1032.430298 | 0.000109913971
3498.203369 | 1031.601563 | 0.0001096247788
3535.102539 | 1030.417969 | 0.0001093355942
3572.00293 | 1029.511353 | 0.0001090027542
3608.902588 | 1028.606567 | 0.0001087517548
3645.802734 | 1027.394165 | 0.0001084652863
3682.703369 | 1026.464966 | 0.0001081624603
3719.602295 | 1025.395752 | 0.0001078814545
3756.503418 | 1024.236816 | 0.000107657753
3793.402588 | 1023.395447 | 0.0001073467331
3830.302979 | 1022.468567 | 0.0001070438995
3867.202393 | 1021.365356 | 0.0001067301636
3904.103027 | 1020.35321 | 0.0001064627914
3941.002441 | 1019.367981 | 0.0001062117996
3977.90332 | 1018.220398 | 0.0001059144211
4014.802979 | 1017.191956 | 0.0001056388626
4051.702881 | 1016.11908 | 0.0001053196716
4088.603027 | 1015.108398 | 0.0001050741348
4125.502441 | 1014.048218 | 0.000104793129
4162.402344 | 1013.061035 | 0.0001045148544
4199.303223 | 1012.10437 | 0.0001042774963
4236.203613 | 1011.175293 | 0.0001039910507
4273.103516 | 1009.98938 | 0.0001037182236
4310.003418 | 1009.055725 | 0.0001034153824
4346.902344 | 1007.996582 | 0.0001031753006
4383.802734 | 1006.947998 | 0.0001028670044
4420.702637 | 1005.852173 | 0.0001026514893
4457.602539 | 1004.9646 | 0.000102356842
4494.502441 | 1003.887451 | 0.000102119484
4531.402832 | 1002.88501 | 0.0001017948303
4568.303711 | 1001.840393 | 0.0001015438385
4605.203613 | 1000.836365 | 0.0001012955704
4642.103516 | 999.8696289 | 0.0001010063782
4679.003418 | 998.8869019 | 0.0001007635651
4715.902832 | 997.7811279 | 0.0001004798355
4752.802734 | 996.7075195 | 0.0001001988297
4789.703125 | 995.7705689 | 9.997238922e-05
4826.603516 | 994.5983887 | 9.973503113e-05
4863.503418 | 993.5970459 | 9.947311401e-05
4900.40332 | 992.6594238 | 9.917302704e-05
4937.302734 | 991.6495361 | 9.890293121e-05
4974.202637 | 990.5808106 | 9.863284302e-05
5011.102539 | 989.6025391 | 9.837093353e-05
5048.00293 | 988.5072632 | 9.810903168e-05
5084.902832 | 987.5401001 | 9.786348724e-05
5121.803223 | 986.505188 | 9.757156372e-05
5158.703125 | 985.3942871 | 9.728510284e-05
5195.602539 | 984.4047241 | 9.706137848e-05
5232.503418 | 983.395874 | 9.681585693e-05
5269.402832 | 982.3973389 | 9.652393341e-05
5306.302734 | 981.420166 | 9.627839661e-05
5343.203125 | 980.380188 | 9.600557709e-05
5380.103027 | 979.2365723 | 9.574094391e-05
5417.002441 | 978.2513428 | 9.548175812e-05
5453.90332 | 977.3308716 | 9.525259399e-05
5490.803711 | 976.2966309 | 9.497977448e-05
5527.703125 | 975.2522583 | 9.467694092e-05
5564.602539 | 974.083374 | 9.441776276e-05
5601.50293 | 973.2320557 | 9.417222595e-05
5638.402832 | 972.3239746 | 9.391304016e-05
5675.302734 | 971.126648 | 9.369205475e-05
5712.203125 | 970.0875855 | 9.340287018e-05
5749.103027 | 969.0805054 | 9.313278961e-05
5786.002441 | 968.0837402 | 9.290633392e-05
5822.902344 | 967.0887451 | 9.258713531e-05
5859.803223 | 966.0523682 | 9.239888763e-05
5896.703125 | 964.876709 | 9.207968903e-05
5933.603027 | 963.8911743 | 9.178231049e-05
5970.502441 | 962.9606934 | 9.156678772e-05
6007.402344 | 961.8217163 | 9.131851959e-05
6044.302734 | 960.9086304 | 9.106752014e-05
6081.202637 | 959.7800293 | 9.078652954e-05
6118.103027 | 958.9243164 | 9.057099152e-05
6155.003418 | 957.7440796 | 9.027362823e-05
6191.902344 | 956.7575684 | 9.00608139e-05
6228.803223 | 955.8187256 | 8.981800842e-05
6265.703125 | 954.6592407 | 8.955336761e-05
6302.602539 | 953.6296997 | 8.929964447e-05
6339.503418 | 952.704834 | 8.907047272e-05
6376.402832 | 951.5523682 | 8.873764038e-05
6413.302734 | 950.6519165 | 8.853574371e-05
6450.202637 | 949.6102295 | 8.828475189e-05
6487.102539 | 948.6137695 | 8.807196045e-05
6524.00293 | 947.4992065 | 8.778003693e-05
6560.902832 | 946.5123901 | 8.755632019e-05
6597.803711 | 945.3859863 | 8.729167938e-05
6634.703125 | 944.5004273 | 8.702433014e-05
6671.603027 | 943.4630127 | 8.676242065e-05
6708.50293 | 942.4557495 | 8.648686218e-05
6745.40332 | 941.2700195 | 8.629316711e-05
6782.302734 | 940.3648682 | 8.601487732e-05
6819.203613 | 939.2932129 | 8.577207947e-05
6856.103027 | 938.3284912 | 8.553199005e-05
6893.002441 | 937.2457275 | 8.522370911e-05
6929.90332 | 936.2423096 | 8.4980896e-05
6966.802734 | 935.2391968 | 8.472716522e-05
7003.703613 | 934.3015137 | 8.450346375e-05
7040.602539 | 933.1154785 | 8.428520966e-05
7077.503418 | 932.255188 | 8.400965118e-05
7114.40332 | 931.0303345 | 8.372865295e-05
7151.303223 | 930.2593994 | 8.354586029e-05
7188.203125 | 929.0827026 | 8.326212311e-05
7225.102539 | 928.1134644 | 8.296475983e-05
7262.002441 | 926.9912109 | 8.274649811e-05
7298.903809 | 925.9381104 | 8.251186371e-05
7335.803711 | 924.8538818 | 8.226360321e-05
7372.702637 | 923.8682251 | 8.205080414e-05
7409.602539 | 923.0493774 | 8.173160553e-05
7446.50293 | 921.9327393 | 8.14642334e-05
7483.402832 | 920.8328857 | 8.129509735e-05
7520.302734 | 919.8214722 | 8.102771759e-05
7557.203125 | 918.7079468 | 8.075762939e-05
7594.103027 | 917.7783203 | 8.048754883e-05
7631.002441 | 916.8488159 | 8.024472809e-05
7667.903809 | 915.8151245 | 8.003465271e-05
7704.803223 | 914.652771 | 7.975365448e-05
7741.703613 | 913.730957 | 7.955448914e-05
7778.603516 | 912.6123047 | 7.927894592e-05
7815.50293 | 911.6365356 | 7.899793243e-05
7852.403809 | 910.7003784 | 7.872238922e-05
7889.303223 | 909.6682129 | 7.851776886e-05
7926.202637 | 908.5744019 | 7.827768707e-05
7963.103027 | 907.5125732 | 7.804033661e-05
8000.003418 | 906.4089356 | 7.777297211e-05
8036.90332 | 905.4866333 | 7.751652527e-05
8073.802734 | 904.5639038 | 7.725461578e-05
8110.703125 | 903.3776245 | 7.702271271e-05
8147.603027 | 902.3721314 | 7.678263092e-05
8184.502441 | 901.3728638 | 7.657801819e-05
8221.40332 | 900.3164063 | 7.630519867e-05
8258.302734 | 899.3435059 | 7.603783417e-05
8295.203125 | 898.2976685 | 7.584140778e-05
8332.102539 | 897.2409058 | 7.558768463e-05
8369.00293 | 896.3248291 | 7.531213379e-05
8405.90332 | 895.190918 | 7.509114075e-05
8442.802734 | 894.1459351 | 7.487561798e-05
8479.703125 | 893.2943726 | 7.463280487e-05
8516.602539 | 892.140564 | 7.442273712e-05
8553.503906 | 891.1359863 | 7.41499176e-05
8590.404297 | 890.1081543 | 7.391255951e-05
8627.302734 | 889.164978 | 7.364792633e-05
8664.204102 | 888.0855713 | 7.338330078e-05
8701.102539 | 886.9479981 | 7.314865875e-05
8738.00293 | 885.9257813 | 7.295769501e-05
8774.90332 | 884.9799805 | 7.265758514e-05
8811.802734 | 884.0004883 | 7.243660736e-05
8848.704102 | 883.0258179 | 7.221834564e-05
8885.602539 | 881.9169922 | 7.191551208e-05
8922.50293 | 880.9760742 | 7.166725159e-05
8959.40332 | 879.9455566 | 7.148719025e-05
8996.302734 | 878.8607178 | 7.127711487e-05
9033.203125 | 877.9103394 | 7.101793671e-05
9070.103516 | 876.7612305 | 7.072602081e-05
9107.00293 | 875.8921509 | 7.050230408e-05
9143.90332 | 874.7880249 | 7.025676727e-05
9180.802734 | 873.6757202 | 6.998121643e-05
9217.703125 | 872.7667847 | 6.976569366e-05
9254.602539 | 871.6630249 | 6.951469421e-05
9291.50293 | 870.7023926 | 6.930735016e-05
9328.40332 | 869.7081909 | 6.903179932e-05
9365.302734 | 868.6785889 | 6.879444885e-05
9402.203125 | 867.6484985 | 6.850525665e-05
9439.102539 | 866.6931152 | 6.833611298e-05
9476.00293 | 865.4639282 | 6.803327942e-05
9512.90332 | 864.5264893 | 6.779865265e-05
9549.802734 | 863.4466553 | 6.75667572e-05
9586.703125 | 862.5314941 | 6.734304047e-05
9623.602539 | 861.3897705 | 6.71275177e-05
9660.50293 | 860.4480591 | 6.683559418e-05
9697.40332 | 859.409729 | 6.660643005e-05
9734.302734 | 858.1802368 | 6.635270691e-05
9771.203125 | 857.4285889 | 6.615081787e-05
9808.102539 | 856.3406982 | 6.583161926e-05
9845.00293 | 855.2510376 | 6.564337158e-05
9881.90332 | 854.1453247 | 6.541693115e-05
9918.802734 | 853.2816162 | 6.521777344e-05
9955.703125 | 852.2784424 | 6.494495392e-05
9992.602539 | 851.0610962 | 6.466121674e-05
10029.50293 | 850.189148 | 6.443750763e-05
10066.40332 | 849.1419678 | 6.421379089e-05
10103.30273 | 848.166687 | 6.398735046e-05
10140.20313 | 847.0522461 | 6.370360947e-05
10177.10254 | 845.9464722 | 6.341987991e-05
10214.00293 | 844.8917236 | 6.322344589e-05
10250.90332 | 843.9832764 | 6.299973679e-05
10287.80273 | 843.0198975 | 6.280330276e-05
10324.70313 | 841.9729004 | 6.251684189e-05
10361.60254 | 840.8724976 | 6.227130508e-05
10398.50293 | 839.9472046 | 6.206123352e-05
10435.4043 | 838.8804932 | 6.178841019e-05
10472.30273 | 837.812561 | 6.152650452e-05
10509.20313 | 836.7504883 | 6.133007431e-05
10546.10254 | 835.7862549 | 6.110363388e-05
10583.00391 | 834.7626953 | 6.083899689e-05
10619.90332 | 833.8042603 | 6.056071854e-05
10656.80273 | 832.8192139 | 6.035610199e-05
10693.70313 | 831.7684937 | 6.011875153e-05
10730.60254 | 830.6979981 | 5.988685226e-05
10767.50293 | 829.6376953 | 5.961676025e-05
10804.40332 | 828.5408325 | 5.939304733e-05
10841.30273 | 827.6777344 | 5.913659668e-05
10878.20313 | 826.6065674 | 5.88774147e-05
10915.10254 | 825.4830933 | 5.869462585e-05
10952.00293 | 824.5770264 | 5.841907883e-05
10988.90332 | 823.5430908 | 5.822264481e-05
11025.80273 | 822.3242798 | 5.7977108e-05
11062.70313 | 821.3859253 | 5.773429871e-05
11099.60254 | 820.5300293 | 5.7442379e-05
11136.50293 | 819.3907471 | 5.721593857e-05
11173.40332 | 818.4348755 | 5.698677063e-05
11210.30273 | 817.4542847 | 5.676032639e-05
11247.20313 | 816.2908325 | 5.653661346e-05
11284.10352 | 815.3312378 | 5.624197006e-05
11321.00293 | 814.1905518 | 5.606463623e-05
11357.90332 | 813.1276245 | 5.584637833e-05
11394.80273 | 812.1156006 | 5.555991745e-05
11431.70313 | 811.2183228 | 5.535802841e-05
11468.60352 | 810.1574097 | 5.513704681e-05
11505.50391 | 809.1793823 | 5.485604095e-05
11542.40332 | 808.1047974 | 5.455047989e-05
11579.30273 | 807.0516357 | 5.437587738e-05
11616.20313 | 805.9865112 | 5.408395767e-05
11653.10352 | 805.041687 | 5.392572021e-05
11690.00293 | 804.0120239 | 5.365017319e-05
11726.90332 | 802.982544 | 5.346738434e-05
11763.80273 | 802.0107422 | 5.321911621e-05
11800.7041 | 800.9259644 | 5.294356918e-05
11837.60352 | 799.9719849 | 5.26816597e-05
11874.50391 | 798.8294678 | 5.248522949e-05
11911.40332 | 797.7350464 | 5.219058228e-05
11948.30273 | 796.7893677 | 5.204053116e-05
11985.20313 | 795.847168 | 5.17595253e-05
12022.10352 | 794.7272339 | 5.152217102e-05
12059.00293 | 793.6595459 | 5.131482697e-05
12095.90332 | 792.7028198 | 5.109384537e-05
12132.80273 | 791.746582 | 5.087013245e-05
12169.70313 | 790.7800293 | 5.056457138e-05
12206.60352 | 789.7437744 | 5.040633774e-05
12243.50293 | 788.6154785 | 5.018535233e-05
12280.40332 | 787.6173096 | 4.997800827e-05
12317.30273 | 786.6966553 | 4.962879562e-05
12354.20313 | 785.6189575 | 4.940781403e-05
12391.10352 | 784.5335693 | 4.915681839e-05
12428.00293 | 783.4837036 | 4.901222229e-05
12464.9043 | 782.3615112 | 4.872576141e-05
12501.80371 | 781.4724731 | 4.852114487e-05
12538.7041 | 780.4208374 | 4.828106308e-05
12575.60352 | 779.4458008 | 4.801642609e-05
12612.50293 | 778.3557129 | 4.782272339e-05
12649.40332 | 777.4793091 | 4.754444885e-05
12686.30273 | 776.3522339 | 4.736165619e-05
12723.20313 | 775.4019775 | 4.715431595e-05
12760.10352 | 774.411499 | 4.691150284e-05
12797.00293 | 773.210144 | 4.674781036e-05
12833.90332 | 772.3101196 | 4.649954605e-05
12870.80273 | 771.2652588 | 4.623490906e-05
12907.70313 | 770.1339111 | 4.597299957e-05
12944.60352 | 769.2876587 | 4.577929688e-05
12981.50293 | 768.1176758 | 4.553376007e-05
13018.4043 | 766.9958496 | 4.532368851e-05
13055.30371 | 766.1437988 | 4.509178925e-05
13092.20313 | 765.1281128 | 4.489808655e-05
13129.10352 | 764.0623169 | 4.468528748e-05
13166.00293 | 763.0421753 | 4.445611954e-05
13202.90332 | 761.8882446 | 4.417238617e-05
13239.80273 | 760.9958496 | 4.401960373e-05
13276.7041 | 759.8892822 | 4.377406693e-05
13313.60352 | 758.9805298 | 4.358855057e-05
13350.50293 | 757.8568726 | 4.334028244e-05
13387.40332 | 756.9382935 | 4.31111145e-05
13424.30273 | 755.871582 | 4.285193253e-05
13461.2041 | 754.8739624 | 4.266368866e-05
13498.10352 | 753.9158936 | 4.246179962e-05
13535.00391 | 752.7816162 | 4.222171783e-05
13571.90332 | 751.8116455 | 4.201164627e-05
13608.80273 | 750.6568604 | 4.17770195e-05
13645.70313 | 749.7731323 | 4.154512405e-05
13682.60352 | 748.6125488 | 4.136779022e-05
13719.50293 | 747.6689453 | 4.112770844e-05
13756.40332 | 746.6942749 | 4.089853668e-05
13793.30273 | 745.6116943 | 4.064754105e-05
13830.2041 | 744.4848023 | 4.043201447e-05
13867.10449 | 743.6206665 | 4.019466019e-05
13904.00293 | 742.4707642 | 4.00255127e-05
13940.90332 | 741.387207 | 3.972267914e-05
13977.80371 | 740.4955444 | 3.957262802e-05
14014.70313 | 739.4178467 | 3.935437393e-05
14051.60352 | 738.5144653 | 3.909519196e-05
14088.50293 | 737.3748779 | 3.892058945e-05
14125.40332 | 736.3640747 | 3.869687653e-05
14162.30273 | 735.3393555 | 3.843769455e-05
14199.20313 | 734.3990479 | 3.821125412e-05
14236.10352 | 733.3037109 | 3.805301666e-05
14273.00293 | 732.4249878 | 3.786204529e-05
14309.90332 | 731.4760132 | 3.764651489e-05
14346.80273 | 730.0341187 | 3.745008469e-05
14383.70313 | 729.2287598 | 3.722091675e-05
14420.60352 | 728.2469482 | 3.699993134e-05
14457.50293 | 727.0620728 | 3.675984955e-05
14494.40332 | 726.0808106 | 3.658251572e-05
14531.30273 | 725.1750488 | 3.640245438e-05
14568.20313 | 724.1501465 | 3.617328644e-05
14605.10352 | 723.2138062 | 3.595230103e-05
14642.00391 | 722.0985107 | 3.576950836e-05
14678.90332 | 720.9578857 | 3.556489563e-05
14715.80273 | 720.0614624 | 3.537119293e-05
14752.70313 | 718.9436035 | 3.51229248e-05
14789.60449 | 717.8768921 | 3.495650482e-05
14826.50293 | 716.8776245 | 3.475188828e-05
14863.40332 | 715.9261475 | 3.453636169e-05
14900.30273 | 714.9971314 | 3.435630035e-05
14937.20313 | 713.7763062 | 3.415713882e-05
14974.10352 | 712.8095703 | 3.400708771e-05
15011.00293 | 711.852478 | 3.379156113e-05
15047.9043 | 710.767273 | 3.357876205e-05
15084.80273 | 709.7520752 | 3.336595917e-05
15121.70313 | 708.791626 | 3.317225647e-05
15158.60449 | 707.7448731 | 3.299219513e-05
15195.50293 | 706.5375366 | 3.279303741e-05
15232.4043 | 705.6669922 | 3.25474968e-05
15269.30273 | 704.5270996 | 3.239471817e-05
15306.2041 | 703.6637573 | 3.217100525e-05
15343.10352 | 702.5906982 | 3.195820618e-05
15380.00293 | 701.6237793 | 3.179996872e-05
15416.90332 | 700.4793091 | 3.158171654e-05
15453.80371 | 699.4688721 | 3.135254478e-05
15490.70313 | 698.5826416 | 3.115338707e-05
15527.60352 | 697.5162354 | 3.096241188e-05
15564.50391 | 696.5167847 | 3.077143669e-05
15601.40332 | 695.4119873 | 3.054499626e-05
15638.30273 | 694.4379883 | 3.035129547e-05
15675.20313 | 693.2949829 | 3.015213585e-05
15712.10352 | 692.2345581 | 2.996116066e-05
15749.00293 | 691.2231445 | 2.978382683e-05
15785.90332 | 690.3366699 | 2.956284332e-05
15822.80273 | 689.1716919 | 2.935549927e-05
15859.70313 | 688.1633911 | 2.915361214e-05
15896.60449 | 687.1720581 | 2.895990944e-05
15933.50293 | 686.182251 | 2.876893425e-05
15970.40332 | 685.0587769 | 2.857796097e-05
16007.30469 | 684.1226196 | 2.834060669e-05
16044.20313 | 683.1574707 | 2.814690399e-05
16081.10449 | 682.1381226 | 2.79313755e-05
16118.00293 | 681.0371704 | 2.775131416e-05
16154.90332 | 680.0212402 | 2.755761147e-05
16191.80371 | 678.9169922 | 2.733935547e-05
16228.70313 | 677.8867798 | 2.71511097e-05
16265.60449 | 676.9111328 | 2.690557098e-05
16302.50293 | 675.9573364 | 2.678280067e-05
16339.40332 | 674.8186035 | 2.65454464e-05
16376.30469 | 673.836792 | 2.634628868e-05
16413.20313 | 672.7507324 | 2.615258598e-05
16450.10352 | 671.8069458 | 2.59152317e-05
16487.00391 | 670.8479614 | 2.576518059e-05
16523.9043 | 669.6394043 | 2.551691246e-05
16560.80469 | 668.586731 | 2.528774452e-05
16597.70313 | 667.7337036 | 2.511859512e-05
16634.60352 | 666.6116943 | 2.492489243e-05
16671.50391 | 665.7431641 | 2.465207291e-05
16708.4043 | 664.6426392 | 2.446928215e-05
16745.30469 | 663.5886231 | 2.430286217e-05
16782.20313 | 662.6114502 | 2.408460426e-05
16819.10352 | 661.4677124 | 2.385543633e-05
16856.00391 | 660.4481201 | 2.361262512e-05
16892.9043 | 659.4709473 | 2.342165184e-05
16929.80469 | 658.4598999 | 2.322521973e-05
16966.70313 | 657.3000488 | 2.300423622e-05
17003.60352 | 656.458252 | 2.278870773e-05
17040.50391 | 655.3858032 | 2.255408096e-05
17077.4043 | 654.4172363 | 2.235765076e-05
17114.30469 | 653.4001465 | 2.213939476e-05
17151.20313 | 652.3394775 | 2.189112663e-05
17188.10352 | 651.3433838 | 2.168105507e-05
17225.00391 | 650.2225952 | 2.149826622e-05
17261.9043 | 649.234314 | 2.126909637e-05
17298.80469 | 648.1060181 | 2.103992653e-05
17335.70313 | 647.2796631 | 2.085440826e-05
17372.60352 | 646.1723633 | 2.062796783e-05
17409.50391 | 645.1072388 | 2.042880821e-05
17446.4043 | 644.2073975 | 2.019691086e-05
17483.30469 | 643.001648 | 1.994864464e-05
17520.20313 | 642.2479248 | 1.974675751e-05
17557.10352 | 641.1662598 | 1.955305481e-05
17594.00391 | 640.0959473 | 1.934571075e-05
17630.9043 | 639.1161499 | 1.913291168e-05
17667.80469 | 637.9865723 | 1.887918854e-05
17704.70313 | 636.944519 | 1.866638756e-05
17741.60352 | 635.8759766 | 1.851087952e-05
17778.50391 | 634.8404541 | 1.825988579e-05
17815.4043 | 633.9973145 | 1.810437775e-05
17852.30469 | 632.8110352 | 1.782882881e-05
17889.20313 | 631.7502441 | 1.765149498e-05
17926.10352 | 630.7943115 | 1.742505455e-05
17963.00391 | 629.8676758 | 1.724772072e-05
17999.9043 | 628.6317749 | 1.701582336e-05
18036.80469 | 627.6762695 | 1.682484818e-05
18073.70313 | 626.6580811 | 1.668025398e-05
18110.60352 | 625.7156982 | 1.638015175e-05
18147.50391 | 624.598999 | 1.618371964e-05
18184.4043 | 623.6228027 | 1.598728848e-05
18221.30469 | 622.5010986 | 1.580177021e-05
18258.20313 | 621.5146484 | 1.557805634e-05
18295.10352 | 620.5409546 | 1.539253807e-05
18332.00391 | 619.4428711 | 1.517700958e-05
18368.9043 | 618.6396484 | 1.498876381e-05
18405.80469 | 617.5620728 | 1.477050781e-05
18442.70313 | 616.4948731 | 1.456316376e-05
18479.60352 | 615.3794556 | 1.437491798e-05
18516.50391 | 614.4203491 | 1.421395302e-05
18553.4043 | 613.3078003 | 1.393294811e-05
18590.30469 | 612.3614502 | 1.371469212e-05
18627.20313 | 611.2922363 | 1.352098942e-05
18664.10352 | 610.3029785 | 1.334911251e-05
18701.00391 | 609.328064 | 1.314449692e-05
18737.9043 | 608.3518066 | 1.297534752e-05
18774.80469 | 607.3587036 | 1.275981998e-05
18811.70313 | 606.1975708 | 1.254156303e-05
18848.60352 | 605.307312 | 1.235604477e-05
18885.50391 | 604.0916138 | 1.215415764e-05
18922.4043 | 603.1990967 | 1.197955227e-05
18959.30469 | 602.019043 | 1.17067318e-05
18996.20313 | 601.0209351 | 1.158396244e-05
19033.10352 | 600.0291138 | 1.133569622e-05
19070.00391 | 598.97052 | 1.109015751e-05
19106.9043 | 598.0510864 | 1.091009617e-05
19143.80469 | 597.0393066 | 1.073003387e-05
19180.70313 | 595.940979 | 1.047631073e-05
19217.60352 | 594.8977661 | 1.031807518e-05
19254.50391 | 593.9882202 | 1.008617783e-05
19291.4043 | 592.8764038 | 9.90338802e-06
19328.30469 | 591.8439941 | 9.67421818e-06
19365.20313 | 590.9796143 | 9.51871109e-06
19402.10352 | 589.8527832 | 9.35501862e-06
19439.00391 | 588.6859741 | 9.13949013e-06
19475.9043 | 587.7716065 | 8.86666965e-06
19512.80469 | 586.6532593 | 8.68660736e-06
19549.70313 | 585.7404785 | 8.49290466e-06
19586.60352 | 584.7284546 | 8.2719202e-06
19623.50391 | 583.6317749 | 8.13005352e-06
19660.4043 | 582.6205444 | 7.90361309e-06
19697.30469 | 581.583252 | 7.70172596e-06
19734.20313 | 580.6896973 | 7.63352108e-06
19771.10352 | 579.6555786 | 7.41253662e-06
19808.00391 | 578.4534912 | 7.23793125e-06
19844.9043 | 577.5773315 | 7.13425922e-06
19881.80469 | 576.5582886 | 6.84506989e-06
19918.70313 | 575.4477539 | 6.67592049e-06
19955.60352 | 574.3178101 | 6.52586937e-06
19992.50391 | 573.350708 | 6.35944843e-06
20029.4043 | 572.4953613 | 6.12755108e-06
20066.30469 | 571.3996582 | 5.92566395e-06
20103.20313 | 570.2600708 | 5.80289459e-06
20140.10352 | 569.0906372 | 5.5737257e-06
20177.00391 | 568.2879639 | 5.39366341e-06
20213.9043 | 567.1258545 | 5.2108736e-06
20250.80469 | 566.3116455 | 5.08264828e-06
20287.70313 | 565.1673584 | 4.92441177e-06
20324.60352 | 564.1769409 | 4.79073048e-06
20361.50391 | 563.3642578 | 4.61066818e-06
20398.4043 | 562.0150757 | 4.45516109e-06
20435.30469 | 561.069458 | 4.25327396e-06
20472.20313 | 560.1259155 | 4.06502724e-06
20509.10352 | 559.1265259 | 3.94771457e-06
20546.00391 | 557.9923706 | 3.73491454e-06
20582.9043 | 557.0278931 | 3.53029895e-06
20619.80469 | 555.9551392 | 3.37206292e-06
20656.70313 | 555.0197754 | 3.17290378e-06
20693.60352 | 553.8914795 | 2.98192954e-06
20730.50391 | 552.8621826 | 2.76912951e-06
20767.4043 | 551.9443359 | 2.58088326e-06
20804.30469 | 550.9625855 | 2.449929e-06
20841.20313 | 549.8018799 | 2.23985744e-06
20878.10352 | 548.7585449 | 2.09526229e-06
20915.00391 | 547.7566528 | 1.88246226e-06
20951.9043 | 546.7958984 | 1.72695458e-06
20988.80469 | 545.7977905 | 1.51961076e-06
21025.70313 | 544.8082275 | 1.320452e-06
21062.60352 | 543.6461182 | 1.113108e-06
21099.50391 | 542.5408325 | 9.1122091e-07
21136.4043 | 541.6104736 | 7.6389778e-07
21173.30469 | 540.4533081 | 5.401849e-07
21210.20313 | 539.6696167 | 3.710361e-07
21247.10352 | 538.5697632 | 1.71877e-07
21284.00391 | 537.5119019 | -5.729222e-08
21320.9043 | 536.4700317 | -1.746051e-07
21357.80469 | 535.4718628 | -3.519385e-07
21394.70313 | 534.4234619 | -5.7019502e-07
21431.60352 | 533.5668945 | -7.7753872e-07
21468.50391 | 532.2958374 | -9.466875e-07
21505.4043 | 531.3776856 | -1.15403116e-06
21542.30469 | 530.2944336 | -1.350462e-06
21579.20313 | 529.4286499 | -1.53870821e-06
21616.10352 | 528.2195435 | -1.73513901e-06
21653.00391 | 527.2047119 | -1.958852e-06
21689.9043 | 526.2612305 | -2.09799051e-06
21726.80469 | 525.3862305 | -2.30806231e-06
21763.70313 | 524.2286377 | -2.49358034e-06
21800.60352 | 523.0767212 | -2.69001126e-06
21837.50391 | 522.1126099 | -2.88917041e-06
21874.4043 | 521.1924439 | -3.04467797e-06
21911.30469 | 520.1763306 | -3.317498e-06
21948.20313 | 519.2579346 | -3.50847316e-06
21985.10352 | 517.9470825 | -3.69399095e-06
22022.00391 | 516.9786377 | -3.89315009e-06
22058.9043 | 515.9545288 | -4.09503746e-06
22095.80469 | 515.0184326 | -4.29146862e-06
22132.70313 | 513.998291 | -4.4442482e-06
22169.60352 | 512.9882202 | -4.67068863e-06
22206.50391 | 511.9719238 | -4.845294e-06
22243.4043 | 510.9313049 | -5.03081226e-06
22280.30469 | 509.8131714 | -5.22724247e-06
22317.20313 | 508.8004761 | -5.41276073e-06
22354.10352 | 507.8617554 | -5.6228323e-06
22391.00391 | 506.8604126 | -5.83290482e-06
22427.9043 | 505.6875916 | -6.00205326e-06
22464.80469 | 504.678894 | -6.18757153e-06
22501.70313 | 503.5603027 | -6.44402313e-06
22538.60352 | 502.6614685 | -6.58316135e-06
22575.50391 | 501.5834961 | -6.82051468e-06
22612.4043 | 500.5405579 | -7.00603294e-06
22649.30469 | 499.6898804 | -7.18336678e-06
22686.20313 | 498.5063782 | -7.36069965e-06
22723.10352 | 497.7244263 | -7.61987972e-06
22760.00391 | 496.6027832 | -7.75901794e-06
22796.9043 | 495.5584106 | -7.9909153e-06
22833.80469 | 494.5098267 | -8.19007492e-06
22870.70313 | 493.552887 | -8.37832165e-06
22907.60352 | 492.5 | -8.56111145e-06
22944.50391 | 491.3978577 | -8.77936745e-06
22981.4043 | 490.4543762 | -8.93214703e-06
23018.30469 | 489.293457 | -9.20769596e-06
23055.20313 | 488.3321228 | -9.34956264e-06
23092.10352 | 487.2731323 | -9.60328579e-06
23129.00391 | 486.1353149 | -9.78880405e-06
23165.9043 | 485.2652588 | -9.99069118e-06
23202.80469 | 484.2778626 | -1.016529655e-05
23239.70313 | 483.157196 | -1.044902992e-05
23276.60352 | 482.1253967 | -1.067001438e-05
23313.50391 | 481.1681519 | -1.082825089e-05
23350.4043 | 480.0526123 | -1.104377937e-05
23387.30469 | 479.1908264 | -1.124020958e-05
23424.20313 | 478.1117554 | -1.145573807e-05
23461.10352 | 477.1624451 | -1.163852787e-05
23498.00391 | 476.0667725 | -1.185405636e-05
23534.9043 | 474.9616699 | -1.208049774e-05
23571.80469 | 474.0790405 | -1.224146175e-05
23608.70313 | 472.8944702 | -1.247881508e-05
23645.60352 | 472.0227051 | -1.261522579e-05
23682.50391 | 471.0073242 | -1.283621025e-05
23719.4043 | 469.909668 | -1.30653801e-05
23756.30469 | 468.8634033 | -1.325362587e-05
23793.20313 | 467.8554077 | -1.345005703e-05
23830.10352 | 466.7918396 | -1.372014904e-05
23867.00391 | 465.9048157 | -1.38429184e-05
23903.9043 | 464.599823 | -1.411301041e-05
23940.80469 | 463.6688538 | -1.435854912e-05
23977.70313 | 462.7939758 | -1.44867754e-05
24014.60352 | 461.7181397 | -1.477050877e-05
24051.50391 | 460.725647 | -1.495057011e-05
24088.4043 | 459.5541077 | -1.519610882e-05
24125.30469 | 458.451416 | -1.529705238e-05
24162.20313 | 457.4526367 | -1.559715462e-05
24199.10352 | 456.5229187 | -1.575266266e-05
24236.00391 | 455.5525513 | -1.599547291e-05
24272.9043 | 454.6109009 | -1.620554543e-05
24309.80469 | 453.4875488 | -1.640743065e-05
24346.70313 | 452.4363403 | -1.660386086e-05
24383.60352 | 451.3161926 | -1.684121513e-05
24420.50391 | 450.5175171 | -1.707038498e-05
24457.4043 | 449.4325562 | -1.725317383e-05
24494.30469 | 448.3403015 | -1.744687653e-05
24531.20313 | 447.4349365 | -1.76351223e-05
24568.10352 | 446.3078613 | -1.788066101e-05
24605.00391 | 445.3055115 | -1.801980019e-05
24641.9043 | 444.2089539 | -1.829262161e-05
24678.80469 | 443.2848511 | -1.84617691e-05
24715.70313 | 442.2657166 | -1.869912338e-05
24752.60352 | 441.1790161 | -1.891465187e-05
24789.50391 | 440.2149658 | -1.909744072e-05
24826.4043 | 439.068573 | -1.932933998e-05
24863.30469 | 438.1659851 | -1.956669235e-05
24900.20313 | 437.160553 | -1.97713089e-05
24937.10352 | 435.9564209 | -1.995955467e-05
24974.00391 | 435.0639343 | -2.021873474e-05
25010.9043 | 434.0406494 | -2.038515472e-05
25047.80469 | 432.8891907 | -2.05734005e-05
25084.70313 | 432.1046753 | -2.083258057e-05
25121.60352 | 430.9140625 | -2.098808861e-05
25158.50391 | 429.8068237 | -2.118451881e-05
25195.4043 | 428.8433838 | -2.139731979e-05
25232.30469 | 427.9672852 | -2.161011887e-05
25269.20313 | 426.7498169 | -2.186657143e-05
25306.10352 | 425.7611084 | -2.207118607e-05
25343.00391 | 424.6827698 | -2.225943184e-05
25379.9043 | 423.7717285 | -2.242858124e-05
25416.80469 | 422.7050171 | -2.269594574e-05
25453.70508 | 421.7511902 | -2.286509514e-05
25490.60352 | 420.6685486 | -2.30506115e-05
25527.50391 | 419.7741699 | -2.325249863e-05
25564.4043 | 418.5328674 | -2.349803734e-05
25601.30469 | 417.5077515 | -2.369446945e-05
25638.20508 | 416.5516357 | -2.389362717e-05
25675.10352 | 415.5626526 | -2.413098145e-05
25712.00391 | 414.5566101 | -2.43137722e-05
25748.9043 | 413.3659363 | -2.45320282e-05
25785.80469 | 412.3993225 | -2.473118782e-05
25822.70508 | 411.4614563 | -2.486487007e-05
25859.60352 | 410.3176575 | -2.510767937e-05
25896.50391 | 409.3083801 | -2.528774071e-05
25933.4043 | 408.4602661 | -2.546507454e-05
25970.30469 | 407.3552246 | -2.570515633e-05
26007.20508 | 406.440918 | -2.584702301e-05
26044.10352 | 405.295044 | -2.601617241e-05
26081.00391 | 404.2298889 | -2.624534225e-05
26117.9043 | 403.2676392 | -2.642267418e-05
26154.80469 | 402.3418884 | -2.661364937e-05
26191.70508 | 401.1334229 | -2.67909832e-05
26228.60352 | 400.2621765 | -2.702015305e-05
26265.50391 | 399.0597229 | -2.721931076e-05
26302.4043 | 398.016449 | -2.738027573e-05
26339.30469 | 397.0817261 | -2.759034729e-05
26376.20508 | 396.0261536 | -2.773221397e-05
26413.10352 | 394.9796143 | -2.790136337e-05
26450.00391 | 393.9613953 | -2.804868507e-05
26486.9043 | 392.9972229 | -2.817145538e-05
26523.80469 | 391.9744873 | -2.836242867e-05
26560.70508 | 390.914093 | -2.842790604e-05
26597.60352 | 389.9248962 | -2.861069679e-05
26634.50391 | 388.7324829 | -2.872255325e-05
26671.4043 | 387.8962708 | -2.885896301e-05
26708.30469 | 386.783783 | -2.899264526e-05
26745.20508 | 385.8399963 | -2.907176399e-05
26782.10352 | 384.6652832 | -2.917816353e-05
26819.00391 | 383.66922 | -2.918089104e-05
26855.9043 | 382.7631836 | -2.91727066e-05
26892.80469 | 381.6323242 | -2.906357765e-05
26929.70508 | 380.6072693 | -2.889443016e-05
26966.60352 | 379.7501221 | -2.85397625e-05
27003.50391 | 378.7110596 | -2.767765045e-05
27040.4043 | 377.6271973 | -2.626989555e-05
27077.30469 | 376.7175293 | -2.463297272e-05
27114.20508 | 375.6756287 | -2.324158669e-05
27151.10352 | 374.5945129 | -2.20439e-05
27188.00391 | 373.5901489 | -2.094716454e-05
27224.9043 | 372.42276 | -2.000593376e-05
27261.80469 | 371.5553284 | -1.919020081e-05
27298.70508 | 370.4449768 | -1.824351311e-05
27335.60352 | 369.4062805 | -1.743323708e-05
27372.50391 | 368.4125366 | -1.657385063e-05
27409.4043 | 367.3479309 | -1.57499342e-05
27446.30469 | 366.2492065 | -1.494784164e-05
27483.20508 | 365.2988892 | -1.417030334e-05
27520.10352 | 364.204071 | -1.338185e-05
27557.00391 | 363.1706848 | -1.26779747e-05
27593.9043 | 362.1698303 | -1.199592304e-05
27630.80469 | 361.2079773 | -1.138207626e-05
27667.70508 | 360.2276001 | -1.077095795e-05
27704.60352 | 359.0967712 | -1.022258854e-05
27741.50391 | 358.1273193 | -9.61692715e-06
27778.4043 | 357.0592957 | -9.14767551e-06
27815.30469 | 356.1228943 | -8.6947937e-06
27852.20508 | 355.0949097 | -8.27192116e-06
27889.10352 | 353.98526 | -7.83540821e-06
27926.00391 | 352.9850159 | -7.41799259e-06
27962.9043 | 351.9862366 | -7.07151031e-06
27999.80469 | 350.9716187 | -6.69774628e-06
28036.70508 | 349.9580383 | -6.39764309e-06
28073.60352 | 348.9265747 | -6.08662796e-06
28110.50391 | 347.7935791 | -5.76197147e-06
28147.4043 | 346.8535767 | -5.5027914e-06
28184.30469 | 345.8652039 | -5.202689e-06
28221.20508 | 344.677063 | -4.97897625e-06
28258.10352 | 343.7816162 | -4.73889446e-06
28295.00391 | 342.9089356 | -4.5533762e-06
28331.9043 | 341.76651 | -4.35148907e-06
28368.80469 | 340.784668 | -4.20416546e-06
28405.70508 | 339.7206726 | -3.99136567e-06
28442.60352 | 338.7663879 | -3.91224742e-06
28479.50391 | 337.7093201 | -3.78129363e-06
28516.4043 | 336.6810913 | -3.5794065e-06
28553.30469 | 335.7381897 | -3.44572425e-06
28590.20508 | 334.5683289 | -3.36933446e-06
28627.10352 | 333.6832886 | -3.202914e-06
28664.00391 | 332.495697 | -3.15926266e-06
28700.9043 | 331.499176 | -3.11288309e-06
28737.80469 | 330.462677 | -2.95191884e-06
28774.70508 | 329.403717 | -2.88371396e-06
28811.60352 | 328.3292847 | -2.85097528e-06
28848.50391 | 327.3858032 | -2.74457526e-06
28885.4043 | 326.3190918 | -2.70638061e-06
28922.30469 | 325.4169006 | -2.64908814e-06
28959.20508 | 324.303833 | -2.65181613e-06
28996.10352 | 323.2377319 | -2.61907792e-06
29033.00391 | 322.5603333 | -2.58633924e-06
29069.9043 | 321.2881775 | -2.56997013e-06
29106.80469 | 320.3029785 | -2.46084189e-06
29143.70508 | 319.1371765 | -2.44720078e-06
29180.60352 | 318.035553 | -2.47175479e-06
29217.50391 | 317.2171326 | -2.47175479e-06
29254.4043 | 316.3806763 | -2.45538545e-06
29291.30469 | 315.2380981 | -2.44720078e-06
29328.20508 | 314.1054688 | -2.45538545e-06
29365.10352 | 313.0917664 | -2.47993922e-06
29402.00391 | 311.9560852 | -2.45811367e-06
29438.9043 | 310.9345398 | -2.44447255e-06
29475.80469 | 310.0624695 | -2.50176501e-06
29512.70508 | 309.0288086 | -2.53723168e-06
29549.60352 | 307.9509888 | -2.55087256e-06
29586.50391 | 306.8822937 | -2.63544703e-06
29623.4043 | 305.9708862 | -2.63817525e-06
29660.30469 | 304.8275757 | -2.61362147e-06
29697.20508 | 303.771698 | -2.70092416e-06
29734.10352 | 302.9353027 | -2.73639083e-06
29771.00391 | 301.7802734 | -2.76367259e-06
29807.9043 | 300.8509522 | -2.81005216e-06
29844.80469 | 299.6806335 | -2.85643172e-06
29881.70508 | 298.6885986 | -2.9546473e-06
29918.60352 | 297.5672607 | -3.01466775e-06
29955.50391 | 296.5981445 | -3.08014464e-06
29992.4043 | 295.6771851 | -3.08832932e-06
30029.30469 | 294.5686035 | -3.18108821e-06
30066.20508 | 293.4865723 | -3.23838067e-06
30103.10352 | 292.4280396 | -3.29567313e-06
30140.00391 | 291.5244446 | -3.35296512e-06
30176.9043 | 290.6710815 | -3.44299603e-06
30213.80469 | 289.3659058 | -3.53575492e-06
30250.70508 | 288.3733826 | -3.63942695e-06
30287.60352 | 287.391449 | -3.66670918e-06
30324.50391 | 286.2824707 | -3.78129363e-06
30361.4043 | 285.4861145 | -3.82494473e-06
30398.30469 | 284.5861816 | -3.90133452e-06
30435.20508 | 283.2532349 | -3.95317054e-06
30472.10352 | 282.3416138 | -4.08412457e-06
30509.00391 | 281.2289124 | -4.10595036e-06
30545.9043 | 280.3544006 | -4.16324234e-06
30582.80469 | 279.0231018 | -4.27782726e-06
30619.70508 | 278.4490967 | -4.40605259e-06
30656.60352 | 277.235199 | -4.4688015e-06
30693.50391 | 276.3428955 | -4.56156063e-06
30730.4043 | 275.1598206 | -4.66796017e-06
30767.30469 | 274.2230835 | -4.78527355e-06
30804.20508 | 273.1495056 | -4.8343811e-06
30841.10352 | 271.854187 | -4.96533489e-06
30878.00391 | 271.0435486 | -5.01444244e-06
30914.9043 | 270.105835 | -5.13175583e-06
30951.80469 | 269.0258789 | -5.27089405e-06
30988.70508 | 268.0420837 | -5.32545853e-06
31025.60352 | 266.8569031 | -5.45914078e-06
31062.50391 | 266.0221863 | -5.55462742e-06
31099.4043 | 264.9055481 | -5.6964941e-06
31136.30469 | 263.8775635 | -5.74833012e-06
31173.20508 | 262.7796936 | -5.89838123e-06
31210.10352 | 261.8022461 | -5.99659729e-06
31247.00391 | 260.6687012 | -6.04024792e-06
31283.9043 | 259.8286438 | -6.17665863e-06
31320.80469 | 258.6772156 | -6.28305817e-06
31357.70508 | 257.728302 | -6.42219734e-06
31394.60352 | 256.7285461 | -6.47676086e-06
31431.50391 | 255.9456482 | -6.60771465e-06
31468.4043 | 254.7450409 | -6.70593071e-06
31505.30469 | 253.641922 | -6.85871029e-06
31542.20508 | 252.6065521 | -6.90781784e-06
31579.10352 | 251.5369873 | -7.0305872e-06
31616.00391 | 250.3731079 | -7.16972542e-06
31652.9043 | 249.4468231 | -7.22156143e-06
31689.80469 | 248.4156342 | -7.36888504e-06
31726.70508 | 247.2060242 | -7.45618725e-06
31763.60352 | 246.5049591 | -7.58441257e-06
31800.50391 | 245.4809113 | -7.69354153e-06
31837.4043 | 244.4015503 | -7.81085396e-06
31874.30469 | 243.2667694 | -7.85723305e-06
31911.20508 | 242.4199066 | -7.99637222e-06
31948.10352 | 241.3893433 | -8.16279221e-06
31985.00391 | 240.4566498 | -8.23645401e-06
32021.9043 | 239.248291 | -8.37013626e-06
32058.80469 | 238.3231506 | -8.50654697e-06
32095.70508 | 237.3242035 | -8.55838299e-06
32132.60352 | 236.1456299 | -8.6347723e-06
32169.50391 | 235.1343689 | -8.82301903e-06
32206.4043 | 233.9523773 | -8.98125458e-06
32243.30469 | 233.1522827 | -9.01672173e-06
32280.20508 | 232.0281677 | -9.15858841e-06
32317.10352 | 231.0967102 | -9.24861908e-06
32354.00391 | 229.9784088 | -9.37138844e-06
32390.9043 | 229.1450348 | -9.4832449e-06
32427.80469 | 227.9193878 | -9.6551218e-06
32464.70508 | 226.9591065 | -9.70968628e-06
32501.60352 | 225.8992157 | -9.82972717e-06
32538.50391 | 224.8177338 | -9.9333992e-06
32575.4043 | 223.9250794 | -1.010254765e-05
32612.30469 | 222.9638214 | -1.018712234e-05
32649.20508 | 221.7865753 | -1.035627079e-05
32686.10352 | 220.8212891 | -1.040265083e-05
32723.00391 | 219.6509857 | -1.051450729e-05
32759.9043 | 218.8888092 | -1.068365574e-05
32796.80469 | 217.6116943 | -1.07218504e-05
32833.70703 | 216.6207275 | -1.085553265e-05
32870.60547 | 215.3772583 | -1.104105091e-05
32907.50391 | 214.5547485 | -1.110925579e-05
32944.40625 | 213.604538 | -1.121838379e-05
32981.30469 | 212.4635773 | -1.133024025e-05
33018.20703 | 211.7233429 | -1.142299938e-05
33055.10547 | 210.6284943 | -1.155122566e-05
33092.00391 | 209.5625916 | -1.1731287e-05
33128.90625 | 208.5625 | -1.179676342e-05
33165.80469 | 207.5317688 | -1.190861988e-05
33202.70703 | 206.4994049 | -1.201229191e-05
33239.60547 | 205.3821564 | -1.213778973e-05
33276.50391 | 204.33461 | -1.221417904e-05
33313.40625 | 203.4791718 | -1.235877419e-05
33350.30469 | 202.387146 | -1.246790218e-05
33387.20703 | 201.4258423 | -1.257975864e-05
33424.10547 | 200.1878357 | -1.265069199e-05
33461.00391 | 199.3860779 | -1.283893871e-05
33497.90625 | 198.2409973 | -1.292896938e-05
33534.80469 | 197.3042603 | -1.300263119e-05
33571.70703 | 196.084137 | -1.319633389e-05
33608.60547 | 195.4002686 | -1.328090763e-05
33645.50391 | 194.118866 | -1.337639523e-05
33682.40625 | 193.0789032 | -1.354281616e-05
33719.30469 | 192.1111908 | -1.364103127e-05
33756.20703 | 191.020462 | -1.375561619e-05
33793.10547 | 189.9842987 | -1.378835392e-05
33830.00391 | 189.0601959 | -1.397932911e-05
33866.90625 | 187.8630524 | -1.406663132e-05
33903.80469 | 187.0234222 | -1.419485664e-05
33940.70703 | 185.9301148 | -1.430125713e-05
33977.60547 | 184.8243408 | -1.443221092e-05
34014.50391 | 183.8187714 | -1.455498028e-05
34051.40625 | 182.7998352 | -1.466137981e-05
34088.30469 | 181.9602509 | -1.477596474e-05
34125.20703 | 180.8866119 | -1.486053944e-05
34162.10547 | 179.8423767 | -1.499967766e-05
34199.00391 | 178.6698151 | -1.510334969e-05
34235.90625 | 177.7275543 | -1.52397604e-05
34272.80469 | 176.560669 | -1.535161686e-05
34309.70703 | 175.9322052 | -1.546620083e-05
34346.60547 | 174.7077179 | -1.558078575e-05
34383.50391 | 173.805191 | -1.568172932e-05
34420.40625 | 172.5565491 | -1.581541157e-05
34457.30469 | 171.7133331 | -1.591362667e-05
34494.20703 | 170.5863495 | -1.600092888e-05
34531.10547 | 169.6133728 | -1.609914398e-05
34568.00391 | 168.3903809 | -1.622736931e-05
34604.90625 | 167.5057983 | -1.63719635e-05
34641.80469 | 166.3110809 | -1.648654938e-05
34678.70703 | 165.3796539 | -1.658476448e-05
34715.60547 | 164.2696381 | -1.667752266e-05
34752.50391 | 163.2709808 | -1.681938934e-05
34789.40625 | 162.1928864 | -1.687395477e-05
34826.30469 | 161.5187988 | -1.696125603e-05
34863.20703 | 160.4552765 | -1.711949348e-05
34900.10547 | 159.1863403 | -1.725044632e-05
34937.00391 | 158.098587 | -1.732956505e-05
34973.90625 | 157.246994 | -1.743596458e-05
35010.80469 | 156.2272949 | -1.75123539e-05
35047.70703 | 155.2488556 | -1.769514275e-05
35084.60547 | 154.280426 | -1.770605659e-05
35121.50391 | 153.3649445 | -1.783428192e-05
35158.40625 | 152.2339935 | -1.794886589e-05
35195.30469 | 151.001358 | -1.801434326e-05
35232.20703 | 150.2778168 | -1.808254814e-05
35269.10547 | 149.0576782 | -1.831717491e-05
35306.00391 | 147.8366547 | -1.836628151e-05
35342.90625 | 146.9413605 | -1.849996376e-05
35379.80469 | 145.8819885 | -1.854634476e-05
35416.70703 | 145.0201111 | -1.86800251e-05
35453.60547 | 143.9953308 | -1.881916428e-05
35490.50391 | 143.0030212 | -1.888736916e-05
35527.40625 | 141.7878265 | -1.904014969e-05
35564.30469 | 141.0639801 | -1.907288742e-05
35601.20703 | 139.7519226 | -1.921748352e-05
35638.10547 | 138.9811096 | -1.930478477e-05
35675.00391 | 137.7961578 | -1.939481544e-05
35711.90625 | 136.711731 | -1.943846703e-05
35748.80469 | 135.6992798 | -1.956669235e-05
35785.70703 | 134.6173859 | -1.971947289e-05
35822.60547 | 133.5110779 | -1.973311424e-05
35859.50391 | 132.7320099 | -1.982859993e-05
35896.40625 | 131.6640625 | -1.994591331e-05
35933.30469 | 130.6657715 | -2.004140091e-05
35970.20703 | 129.6710205 | -2.00632267e-05
36007.10547 | 128.514267 | -2.020509338e-05
36044.00391 | 127.5062256 | -2.028693962e-05
36080.90625 | 126.5203552 | -2.033877563e-05
36117.80469 | 125.4060745 | -2.043699074e-05
36154.70703 | 124.4627533 | -2.055703163e-05
36191.60547 | 123.3212738 | -2.061978149e-05
36228.50391 | 122.3554077 | -2.068525696e-05
36265.40625 | 121.3243027 | -2.07425499e-05
36302.30469 | 120.2913513 | -2.07916584e-05
36339.20703 | 119.3593597 | -2.086804771e-05
36376.10547 | 118.5087585 | -2.09389801e-05
36413.00391 | 117.2746658 | -2.101264191e-05
36449.90625 | 116.254158 | -2.1059021e-05
36486.80469 | 115.4863968 | -2.114359665e-05
36523.70703 | 114.2236328 | -2.121452904e-05
36560.60547 | 113.3236694 | -2.119816017e-05
36597.50391 | 111.9817505 | -2.131274414e-05
36634.40625 | 111.2775803 | -2.133729935e-05
36671.30469 | 110.0821457 | -2.136185265e-05
36708.20703 | 109.1766357 | -2.142733002e-05
36745.10547 | 108.0541763 | -2.14709816e-05
36782.00391 | 107.0078659 | -2.154737091e-05
36818.90625 | 105.9522018 | -2.153645706e-05
36855.80469 | 104.8254776 | -2.159375e-05
36892.70703 | 104.0655365 | -2.162103271e-05
36929.60547 | 102.8356628 | -2.171379089e-05
36966.50391 | 102.0732956 | -2.16674118e-05
37003.40625 | 100.8916626 | -2.174925804e-05
37040.30469 | 99.6217041 | -2.180655098e-05
37077.20703 | 98.80145264 | -2.180382156e-05
37114.10547 | 97.74978638 | -2.187202644e-05
37151.00391 | 96.72436523 | -2.197297096e-05
37187.90625 | 95.62166595 | -2.202480698e-05
37224.80469 | 94.54470825 | -2.201935005e-05
37261.70703 | 93.71784973 | -2.201662254e-05
37298.60547 | 92.8266449 | -2.212302208e-05
37335.50391 | 91.48757172 | -2.224033546e-05
37372.40625 | 90.67469025 | -2.228125763e-05
37409.30469 | 89.46665955 | -2.231945229e-05
37446.20703 | 88.66654205 | -2.234946251e-05
37483.10547 | 87.76551819 | -2.239311409e-05
37520.00391 | 86.57124329 | -2.244767952e-05
37556.90625 | 85.50050354 | -2.247768974e-05
37593.80469 | 84.44933319 | -2.249132919e-05
37630.70703 | 83.47960663 | -2.255680656e-05
37667.60547 | 82.43117523 | -2.266866302e-05
37704.50391 | 81.33840942 | -2.267684746e-05
37741.40625 | 80.3656311 | -2.281325912e-05
37778.30469 | 79.4316864 | -2.2881464e-05
37815.20703 | 78.26400757 | -2.294693947e-05
37852.10547 | 77.44100189 | -2.30260582e-05
37889.00391 | 76.56920624 | -2.305334091e-05
37925.90625 | 75.1852951 | -2.317338181e-05
37962.80469 | 74.27381134 | -2.320884895e-05
37999.70703 | 73.47768402 | -2.332070541e-05
38036.60547 | 72.05879211 | -2.33425312e-05
38073.50391 | 71.09577942 | -2.346529961e-05
38110.40625 | 70.11923218 | -2.348166847e-05
38147.30469 | 69.35384369 | -2.361262321e-05
38184.20703 | 68.07390594 | -2.365354538e-05
38221.10547 | 67.0993576 | -2.371629524e-05
38258.00391 | 66.39950562 | -2.38281517e-05
38294.90625 | 64.97248077 | -2.392909431e-05
38331.80469 | 63.9838028 | -2.398638725e-05
38368.70703 | 63.35682678 | -2.404368019e-05
38405.60547 | 62.23145676 | -2.41691761e-05
38442.50391 | 60.89617538 | -2.422101212e-05
38479.40625 | 59.98942566 | -2.429467392e-05
38516.30469 | 58.91361237 | -2.437106323e-05
38553.20703 | 57.83831406 | -2.44338131e-05
38590.10547 | 56.98081207 | -2.455931091e-05
38627.00391 | 55.88206482 | -2.46302433e-05
38663.90625 | 55.01980209 | -2.467389488e-05
38700.80469 | 53.92996979 | -2.476119804e-05
38737.70703 | 52.80358887 | -2.48484993e-05
38774.60547 | 52.0635643 | -2.485122871e-05
38811.50391 | 50.61771774 | -2.499582291e-05
38848.40625 | 49.92054749 | -2.507494164e-05
38885.30469 | 48.98443222 | -2.516497231e-05
38922.20703 | 47.69067001 | -2.519771004e-05
38959.10547 | 46.75453568 | -2.535594559e-05
38996.00391 | 45.78127289 | -2.539414215e-05
39032.90625 | 45.02770996 | -2.541869545e-05
39069.80469 | 43.59853363 | -2.551691055e-05
39106.70703 | 42.84283829 | -2.561512566e-05
39143.60547 | 41.75652695 | -2.563422394e-05
39180.50391 | 40.72019577 | -2.576790619e-05
39217.40625 | 40.14512253 | -2.580064392e-05
39254.30469 | 52.9239 | -2.445018196e-05
39291.20703 | 57.17156601 | -2.393455124e-05
39328.10547 | 58.12899017 | -2.384997749e-05
39365.00391 | 58.56243134 | -2.381451035e-05
39401.90625 | 59.36249542 | -2.371083832e-05
39438.80469 | 59.00489426 | -2.373266411e-05
39475.70703 | 58.39910126 | -2.377085876e-05
39512.60547 | 57.60587692 | -2.386634636e-05
39549.50391 | 57.4080925 | -2.387998772e-05
39586.40625 | 56.6035347 | -2.394546318e-05
39623.30469 | 55.49967194 | -2.40218544e-05
39660.20703 | 55.0083313 | -2.412279701e-05
39697.10547 | 54.65863037 | -2.411188507e-05
39734.00391 | 54.37792587 | -2.411188507e-05
39735.80469 | 54.39793 | -2.412917e-05
39744.80469 | 54.67911 | -2.414074e-05
39755.60547 | 54.71492 | -2.411561e-05
39766.40625 | 54.42052 | -2.41448e-05
39777.20703 | 53.85623 | -2.419658e-05
39788.00391 | 53.53242 | -2.422856e-05
39798.80469 | 53.35764 | -2.425964e-05
39809.60547 | 53.25393 | -2.42643e-05
39820.40625 | 53.32564 | -2.425636e-05
39831.20703 | 53.25462 | -2.42476e-05
39842.00391 | 53.2497 | -2.425631e-05
39852.80469 | 53.25577 | -2.4239e-05
39863.60547 | 53.13772 | -2.425964e-05
39874.40625 | 52.91465 | -2.427539e-05
39885.20703 | 52.45861 | -2.43262e-05
39896.00391 | 52.19054 | -2.44015e-05
39906.80469 | 52.04081 | -2.439353e-05
39917.60547 | 52.11487 | -2.438213e-05
39928.40625 | 52.03154 | -2.436055e-05
39939.20703 | 52.18097 | -2.437192e-05
39950.00391 | 52.07245 | -2.43816e-05
39960.80469 | 52.11162 | -2.438365e-05
39971.60547 | 52.12024 | -2.438046e-05
39982.40625 | 52.18753 | -2.438337e-05
39993.20703 | 52.21123 | -2.437227e-05
40004.00391 | 52.193 | -2.434166e-05
40014.80469 | 52.11311 | -2.434439e-05
40025.60547 | 52.11192 | -2.43631e-05
40036.40625 | 52.11101 | -2.438286e-05
40047.20703 | 52.17395 | -2.437655e-05
40058.00391 | 52.14194 | -2.436744e-05
40068.80469 | 52.01632 | -2.437017e-05
40079.60547 | 52.05521 | -2.434592e-05
40090.40625 | 52.23166 | -2.436424e-05
40101.20703 | 52.04457 | -2.434186e-05
40112.00391 | 52.23045 | -2.4371e-05
40122.80469 | 52.09897 | -2.435904e-05
40133.60547 | 52.10952 | -2.436735e-05
40144.40625 | 52.27065 | -2.433656e-05
40155.20703 | 52.16044 | -2.433341e-05
40166.00391 | 52.19152 | -2.436797e-05
40176.80469 | 52.08281 | -2.43465e-05
40187.60547 | 52.02689 | -2.438413e-05
40198.40625 | 51.97464 | -2.4345e-05
40209.20703 | 52.12099 | -2.436987e-05
40220.00391 | 52.03878 | -2.435971e-05
40230.80469 | 52.14804 | -2.434572e-05
40241.60547 | 52.21573 | -2.431792e-05
40252.40625 | 52.14939 | -2.431948e-05
40263.20703 | 52.18172 | -2.430521e-05
40274.00391 | 52.08819 | -2.431872e-05
40284.80469 | 52.06313 | -2.433465e-05
40295.60547 | 52.08529 | -2.43266e-05
40306.40625 | 51.99618 | -2.430997e-05
40317.20703 | 52.08698 | -2.431402e-05
40328.00391 | 52.19331 | -2.429437e-05
40338.80469 | 52.05406 | -2.430297e-05
40349.60547 | 52.00467 | -2.430248e-05
40360.40625 | 52.02831 | -2.429613e-05
40371.20703 | 52.07328 | -2.431479e-05
40382.00391 | 52.11865 | -2.43052e-05
40392.80469 | 52.0237 | -2.430318e-05
40403.60547 | 52.06947 | -2.432367e-05
40414.40625 | 52.13523 | -2.43225e-05
40425.20703 | 52.20118 | -2.430282e-05
40436.00391 | 52.18379 | -2.427927e-05
40446.80469 | 52.13656 | -2.424842e-05
40457.60547 | 52.12353 | -2.428876e-05
40468.40625 | 52.12576 | -2.430109e-05
40479.20703 | 52.16426 | -2.430221e-05
40490.00391 | 52.0059 | -2.432345e-05
40500.80469 | 52.08301 | -2.429829e-05
40511.60547 | 52.07265 | -2.428575e-05
40522.40625 | 52.09056 | -2.429912e-05
40533.20703 | 52.10269 | -2.42948e-05
40544.00391 | 52.17761 | -2.427691e-05
40554.80469 | 52.09883 | -2.430022e-05
40565.60547 | 52.08645 | -2.431695e-05
40576.40625 | 52.00791 | -2.43097e-05
40587.20703 | 52.16069 | -2.427882e-05
40598.00391 | 52.17107 | -2.427171e-05
40608.80469 | 52.25539 | -2.428512e-05
40619.60547 | 52.06593 | -2.429067e-05
40630.40625 | 52.16951 | -2.430363e-05
40641.20703 | 52.01839 | -2.429053e-05
40652.00391 | 51.98927 | -2.431753e-05
40662.80469 | 52.07493 | -2.429391e-05
40673.60547 | 52.18503 | -2.429327e-05
40684.40625 | 52.12949 | -2.43038e-05
40695.20703 | 52.05351 | -2.429659e-05
40706.00391 | 52.13593 | -2.428333e-05
40716.80469 | 52.18049 | -2.429609e-05
40727.60547 | 52.18513 | -2.428177e-05
40738.40625 | 51.98307 | -2.429817e-05
40749.20703 | 52.06835 | -2.426245e-05
40760.00391 | 52.11589 | -2.428026e-05
40770.80469 | 52.1139 | -2.429747e-05
40781.60547 | 52.19887 | -2.427002e-05
40792.40625 | 52.13496 | -2.427638e-05
40803.20703 | 52.06407 | -2.429556e-05
40814.00391 | 51.98872 | -2.428577e-05
40824.80469 | 52.05413 | -2.42583e-05
40835.60547 | 52.11866 | -2.427278e-05
40846.40625 | 52.05371 | -2.427138e-05
40857.20703 | 52.09156 | -2.425372e-05
40868.00391 | 52.09752 | -2.428171e-05
40878.80469 | 52.02846 | -2.427929e-05
40889.60547 | 52.07508 | -2.426792e-05
40900.40625 | 52.11863 | -2.428801e-05
40911.20703 | 51.96614 | -2.427354e-05
40922.00391 | 52.06061 | -2.428172e-05
40932.80469 | 51.90157 | -2.429493e-05
40943.60547 | 52.02289 | -2.427225e-05
40954.40625 | 52.16486 | -2.426618e-05
40965.20703 | 52.05866 | -2.427955e-05
40976.00391 | 52.01301 | -2.427575e-05
40986.80469 | 52.02669 | -2.42964e-05
40997.60547 | 52.10681 | -2.424134e-05
41008.40625 | 52.09189 | -2.424897e-05
41019.20703 | 52.13467 | -2.426126e-05
41030.00391 | 52.01675 | -2.427488e-05
41040.80469 | 52.03133 | -2.426391e-05
41051.60547 | 52.0792 | -2.424194e-05
41062.40625 | 52.10339 | -2.422948e-05
41073.20703 | 52.13748 | -2.423209e-05
41084.00391 | 52.12041 | -2.423784e-05
41094.80469 | 52.06097 | -2.422347e-05
41105.60547 | 52.0374 | -2.426856e-05
41116.40625 | 52.0988 | -2.425395e-05
41127.20703 | 52.13294 | -2.421982e-05
41138.00391 | 52.154 | -2.424474e-05
41148.80469 | 52.09395 | -2.425112e-05
41159.60547 | 52.07612 | -2.425512e-05
41170.40625 | 52.14052 | -2.425679e-05
41181.20703 | 52.04031 | -2.423211e-05
41192.00391 | 52.01986 | -2.424974e-05
41202.80469 | 51.95447 | -2.42404e-05
41213.60547 | 52.07309 | -2.423497e-05
41224.40625 | 52.12685 | -2.42253e-05
41235.20703 | 52.11737 | -2.422431e-05
41246.00391 | 52.16678 | -2.423418e-05
41256.80469 | 52.08207 | -2.42211e-05
41267.60547 | 51.88346 | -2.422802e-05
41278.40625 | 52.06015 | -2.42436e-05
41289.20703 | 52.03744 | -2.425721e-05
41300.00391 | 52.10545 | -2.422669e-05
41310.80469 | 52.09524 | -2.423899e-05
41321.60547 | 52.01267 | -2.422926e-05
41332.40625 | 51.94044 | -2.423805e-05
41343.20703 | 52.09956 | -2.421225e-05
41354.00391 | 52.12509 | -2.421639e-05
41364.80469 | 51.98765 | -2.421481e-05
41375.60547 | 52.07428 | -2.423358e-05
41386.40625 | 51.98896 | -2.421577e-05
41397.20703 | 52.03327 | -2.420536e-05
41408.00391 | 52.01916 | -2.422402e-05
41418.80469 | 52.06648 | -2.422214e-05
41429.60547 | 52.07492 | -2.422927e-05
41440.40625 | 52.02031 | -2.420884e-05
41451.20703 | 51.96553 | -2.422298e-05
41462.00391 | 51.99255 | -2.422726e-05
41472.80469 | 51.99431 | -2.420258e-05
41483.60547 | 51.99068 | -2.421957e-05
41494.40625 | 52.05937 | -2.422611e-05
41505.20703 | 52.12864 | -2.420985e-05
41516.00391 | 52.09057 | -2.419655e-05

## CC005.csv
Time_conditioned(s) | Temp_conditioned(C) | dil_conditioned(m) | time_result(s) | Temp_result(C) | dil_result(m) | Mole fraction transformed | Volume fraction transformed | phase ID | Mole fraction FD formed | Volume fraction FD formed | C in FD(mole fraction) | C in FD(W%) | Fe in cementite(mole fraction)
370.6504211 | 370.8556824 | 4.249453735e-05 | 3174.538818 | 1034.636 | 0 | 0 | 0 | PF | 0.006048879 | 0.006365217 | 0.001916423 | 0.0411412 | 0
378.0007324 | 378.0626 | 4.35013e-05 | 3348.185059 | 1026.435 | 0.01061219 | 0.006048879 | 0.006365217 | PF+Cem | 0.001624676 | 0.001709415 | 0.001671477 | 0.03588258 | 0.002996104
381.1502075 | 381.2256 | 4.39439e-05 | 3521.832031 | 1018.225 | 0.01061004 | 0.01066966 | 0.01146256 | PF+Cem | 0 | 0 | 0.001448572 | 0.03109893 | 0.0008272549
382.2008057 | 382.1198 | 4.410587e-05 | 3695.478271 | 1010.091 | 0.01060796 | 0.01149691 | 0.01239801 | PF+Cem | 0 | 0 | 0.001245026 | 0.0267322 | 0.000791981
385.3507385 | 385.3527 | 4.453082e-05 | 3869.125732 | 1001.834 | 0.01060585 | 0.01228889 | 0.01329356 | PF+Cem | 0 | 0 | 0.001060105 | 0.02276628 | 0.0006721364
388.5007019 | 388.5107 | 4.496218e-05 | 4042.771973 | 993.6671 | 0.01060378 | 0.01296103 | 0.0140536 | PF+Cem | 0 | 0 | 0.0008936566 | 0.0191975 | 0.0006280664
391.650116 | 391.6302 | 4.538805e-05 | 4216.417969 | 985.456 | 0.0106017 | 0.0135891 | 0.0147638 | PF+Cem | 0 | 0 | 0.0007439518 | 0.01598854 | 0.0005806505
392.7009277 | 392.645 | 4.554719e-05 | 4390.064453 | 977.2676 | 0.01059963 | 0.01416975 | 0.01542039 | PF+Cem | 0 | 0 | 0.0006106007 | 0.01313076 | 0.0005356605
395.8503113 | 395.8639 | 4.601469e-05 | 4563.712402 | 969.1002 | 0.01059757 | 0.01470541 | 0.0160261 | PF+Cem | 0 | 0 | 0.0004921412 | 0.01059262 | 0.0004963832
399.000946 | 399.0356 | 4.641919e-05 | 4737.358398 | 960.894 | 0.01059551 | 0.01520179 | 0.0165874 | PF+Cem | 0 | 0 | 0.0003877789 | 0.008356929 | 0.0004548016
402.1509705 | 402.2868 | 4.68354e-05 | 4911.005371 | 952.7175 | 0.01059347 | 0.01565659 | 0.01710168 | PF+Cem | 0 | 0 | 0.0002966323 | 0.00640465 | 0.0004192348
403.2000122 | 403.3117 | 4.699551e-05 | 5084.651367 | 944.4943 | 0.01059141 | 0.01607583 | 0.01757575 | PF+Cem | 0 | 0 | 0.0002176253 | 0.00471262 | 0.0003843419
406.3500977 | 406.4248 | 4.742088e-05 | 5258.297852 | 936.2374 | 0.01058936 | 0.01646017 | 0.01801035 | PF+Cem | 0 | 0 | 0.000150555 | 0.003276395 | 0.0003467158
410.5509949 | 410.558 | 4.803028e-05 | 5431.944336 | 928.0505 | 0.01058732 | 0.01680689 | 0.01840241 | PF+Cem | 0 | 0 | 9.474227e-05 | 0.002081354 | 0.0003134473
412.6506348 | 412.5401917 | 4.831653214e-05 | 5605.59082 | 919.8878 | 0.0105853 | 0.01712033 | 0.01875685 | PF+Cem | 0 | 0 | 4.893837e-05 | 0.001100697 | 0.0002850293
413.7004089 | 413.6679 | 4.847705e-05 | 5779.237793 | 911.6648 | 0.01058326 | 0.01740536 | 0.01907916 | PF+Cem | 0 | 0 | 1.255388e-05 | 0.0003217586 | 0.0002543178
416.8505249 | 416.9162 | 4.891408e-05 | 5952.884766 | 903.4989 | 0.01058125 | 0.01765968 | 0.01936673 | PF+Cem | 0 | 0 | -1.514622e-05 | -0.0002712295 | 0.0002299476
420.0005798 | 420.0153 | 4.935768e-05 | 6126.530273 | 895.2382 | 0.01057921 | 0.01788963 | 0.01962675 | PF+Cem | 0 | 0 | -3.472363e-05 | -0.0006903158 | 0.0002017684
423.150177 | 423.1433 | 4.979604e-05 | 6300.176758 | 887.0859 | 0.01057721 | 0.0180914 | 0.01985491 | PF+Cem | 0 | 0 | -4.682004e-05 | -0.0009492526 | 0.0001797536
424.1999817 | 424.1686 | 4.996009e-05 | 6473.823242 | 878.8734 | 0.0105752 | 0.01827115 | 0.02005817 | PF+Cem | 0 | 0 | -5.212322e-05 | -0.001062771 | 0.0001582182
427.3508911 | 427.31 | 5.037098e-05 | 6647.470215 | 870.6453 | 0.01057318 | 0.01842937 | 0.02023708 | PF+Cem | 0 | 0 | -5.115993e-05 | -0.001042152 | 0.0001373539
430.5009766 | 430.4438 | 5.080419e-05 | 6821.116699 | 862.4645 | 0.01057118 | 0.01856672 | 0.0203924 | PF+Cem | 0 | 0 | -4.452148e-05 | -0.0009000498 | 0.0001195779
433.6500244 | 433.5652 | 5.125821e-05 | 6994.763672 | 854.2559 | 0.01056918 | 0.0186863 | 0.02052761 | PF+Cem | 0 | 0 | -3.275348e-05 | -0.0006481421 | 0.0001026525
434.7001953 | 434.6542 | 5.140297e-05 | 7168.409668 | 846.0819 | 0.01056718 | 0.01878895 | 0.02064369 | PF+Cem | 0 | 0 | -1.637709e-05 | -0.0002975785 | 8.825318e-05
437.8500061 | 437.8036 | 5.184758e-05 | 7342.056152 | 837.8821 | 0.01056519 | 0.01887721 | 0.02074348 | PF+Cem | 0 | 0 | 4.160605e-06 | 0.0001420773 | 7.525189e-05
441.0009155 | 441.0007 | 5.228488e-05 | 7515.703613 | 829.6813 | 0.01056319 | 0.01895246 | 0.02082858 | PF+Cem | 0 | 0 | 2.843364e-05 | 0.000661715 | 6.426863e-05
444.1500549 | 444.3014 | 5.272219e-05 | 7689.349609 | 821.44 | 0.01056119 | 0.01901673 | 0.02090125 | PF+Cem | 0 | 0 | 5.594965e-05 | 0.001250803 | 5.440869e-05
445.2000427 | 445.1336 | 5.289074e-05 | 7862.99707 | 813.237 | 0.0105592 | 0.01907113 | 0.02096278 | PF+Cem | 0 | 0 | 8.616343e-05 | 0.001897676 | 4.649473e-05
448.3501282 | 448.3644 | 5.333921e-05 | 8036.643066 | 805.0554 | 0.01055722 | 0.01911763 | 0.02101535 | PF+Cem | 0 | 0 | 9.900694e-05 | 0.002172664 | 4.008363e-05
451.5000916 | 451.5273 | 5.37837e-05 | 8210.289063 | 796.9534 | 0.01055525 | 0.01915771 | 0.02106068 | PF+Cem | 0 | 0 | 8.539131e-05 | 0.001881145 | 3.65091e-05
454.6504517 | 454.6997 | 5.419036e-05 | 8383.935547 | 788.6905 | 0.01055325 | 0.01919422 | 0.02110196 | PF+Cem | 0 | 0 | 7.29886e-05 | 0.001615601 | 3.365318e-05
455.7001648 | 455.7208 | 5.436141e-05 | 8557.582031 | 780.4776 | 0.01055126 | 0.01922788 | 0.02114001 | PF+Cem | 0 | 0 | 6.155499e-05 | 0.00137081 | 3.276413e-05
458.8506775 | 458.8841 | 5.47993e-05 | 8731.229492 | 772.2651 | 0.01054927 | 0.01926064 | 0.02117706 | PF+Cem | 0 | 0 | 5.042244e-05 | 0.001132469 | 3.350253e-05
462.0006104 | 461.9889 | 5.523953e-05 | 8904.875 | 764.0789 | 0.01054729 | 0.01929414 | 0.02121495 | PF+Cem | 0.001364267 | 0.001434159 | 3.903796e-05 | 0.000888739 | 3.617934e-05
465.1510925 | 465.2918 | 5.570111e-05 | 9078.522461 | 755.8572 | 0.01054557 | 0.02069459 | 0.02269002 | PF+Cem | 0 | 0 | 2.672559e-05 | 0.0006251484 | 4.035888e-05
466.2002564 | 466.226 | 5.583876e-05 | 9252.168945 | 747.662 | 0.01054358 | 0.02073495 | 0.02273565 | PF+Cem | 0.001214449 | 0.001276648 | 1.298942e-05 | 0.0003310826 | 3.811344e-05
469.3508301 | 469.3443 | 5.631019e-05 | 9425.81543 | 739.4689 | 0.01054184 | 0.02198751 | 0.0240554 | PF | 0 | 0 | -6.716875e-19 | 5.300897e-05 | 0
472.5003967 | 472.4338 | 5.675292e-05 | 9599.461914 | 731.2193 | 0.01053985 | 0.02198751 | 0.0240554 | PF | 0 | 0 | 0 | 5.300897e-05 | 0
475.6506958 | 475.6112 | 5.718333e-05 | 9773.108398 | 723.1358 | 0.0105379 | 0.02198751 | 0.0240554 | PF | 0.00137452 | 0.001444908 | 0 | 5.300897e-05 | 0
476.7008362 | 476.6249 | 5.734386e-05 | 9946.754883 | 714.8275 | 0.01053618 | 0.02336203 | 0.02550031 | PF | 0 | 0 | 0 | 5.300897e-05 | 0
479.8501282 | 479.8171 | 5.780231e-05 | 10120.40137 | 706.7019 | 0.01053422 | 0.02336203 | 0.02550031 | PF | 0 | 0 | 0 | 5.300897e-05 | 0
483.0007629 | 482.9788 | 5.825017e-05 | 10294.04785 | 698.4851 | 0.01053224 | 0.02336203 | 0.02550031 | PF | 0.001252116 | 0.001316235 | 0 | 5.300897e-05 | 0
486.1509094 | 486.1327 | 5.868398e-05 | 10467.69531 | 690.272 | 0.01053052 | 0.02461415 | 0.02681654 | PF | 0 | 0 | 0 | 5.300897e-05 | 0
487.2007141 | 487.2843 | 5.883621e-05 | 10641.34082 | 682.1327 | 0.01052855 | 0.02461415 | 0.02681654 | PF | 0 | 0 | 0 | 5.300897e-05 | 0
490.3505859 | 490.3956 | 5.929413e-05 | 10814.98828 | 673.8627 | 0.01052656 | 0.02461415 | 0.02681654 | PF | 0.001142365 | 0.001200864 | 0 | 5.300897e-05 | 0
493.5007324 | 493.4864 | 5.974333e-05 | 10988.63477 | 665.6195 | 0.01052481 | 0.02575651 | 0.02801741 | PF | 0 | 0 | 0 | 5.300897e-05 | 0
496.6504822 | 496.6776 | 6.020059e-05 | 11162.28027 | 657.517 | 0.01052286 | 0.02575651 | 0.02801741 | PF | 0 | 0 | 0 | 5.300897e-05 | 0
497.7001648 | 497.6368 | 6.031649e-05 | 11335.92773 | 649.3075 | 0.01052088 | 0.02575651 | 0.02801741 | PF | 0.001039412 | 0.001092639 | 0 | 5.300897e-05 | 0
500.8504334 | 500.8653 | 6.079477e-05 | 11509.57422 | 641.0562 | 0.01051912 | 0.02679592 | 0.02911005 | PF | 0 | 0 | 0 | 5.300897e-05 | 0
504.0005798 | 504.0471 | 6.121316e-05 | 11683.2207 | 632.8527 | 0.01051714 | 0.02679592 | 0.02911005 | PF | 0 | 0 | 0 | 5.300897e-05 | 0
507.1506653 | 507.1479 | 6.167642e-05 | 11856.86719 | 624.6887 | 0.01051517 | 0.02679592 | 0.02911005 | PF | 0.00120407 | 0.001265729 | 0 | 5.300897e-05 | 0
508.2003784 | 508.2304 | 6.181459e-05 | 12030.51367 | 616.5265 | 0.01051347 | 0.02799999 | 0.03037578 | PF | 0 | 0 | 0 | 5.300897e-05 | 0
511.3503418 | 511.3601 | 6.226902e-05 | 12204.16016 | 608.2454 | 0.01051147 | 0.02799999 | 0.03037578 | BF | 0 | 0 | 0 | 5.300897e-05 | 0
514.5001831 | 514.539 | 6.271078e-05 | 12377.80664 | 600.0801 | 0.01050951 | 0.02799999 | 0.03037578 | BF | 0.001207463 | 0.001269296 | 0 | 5.300897e-05 | 0
517.6502075 | 517.5945 | 6.317871e-05 | 12551.45313 | 591.9388 | 0.01050781 | 0.02920746 | 0.03164507 | BF | 0 | 0 | 0 | 5.300897e-05 | 0
518.7011719 | 518.6187 | 6.33141e-05 | 12725.09961 | 583.6469 | 0.01050582 | 0.02920746 | 0.03164507 | BF | 0 | 0 | 0 | 5.300897e-05 | 0
521.8502197 | 521.8207 | 6.378899e-05 | 12898.74609 | 575.4863 | 0.01050385 | 0.02920746 | 0.03164507 | BF | 0.001592625 | 0.001674181 | 0 | 5.300897e-05 | 0
525.0010986 | 525.008 | 6.425149e-05 | 13072.39258 | 567.2858 | 0.01050223 | 0.03080008 | 0.03331925 | BF | 0 | 0 | 0 | 5.300897e-05 | 0
528.1505127 | 528.1513 | 6.465781e-05 | 13246.03906 | 559.0579 | 0.01050025 | 0.03080008 | 0.03331925 | MS | 0.001458341 | 0.001533021 | 0 | 5.300897e-05 | 0
529.2000122 | 529.1564 | 6.483262e-05 | 13419.68652 | 550.8736 | 0.0104986 | 0.03225842 | 0.03485227 | MS | 0.001142701 | 0.001201218 | 0 | 5.300897e-05 | 0
532.3502197 | 532.2654 | 6.529105e-05 | 13593.33398 | 542.6371 | 0.01049688 | 0.03340112 | 0.03605349 | MS | 0 | 0 | 0 | 5.300897e-05 | 0
535.5007935 | 535.4957 | 6.572964e-05 | 13766.97949 | 534.4751 | 0.01049492 | 0.03340112 | 0.03605349 | MS | 0.001966043 | 0.002066721 | 0 | 5.300897e-05 | 0
538.6500244 | 538.7064 | 6.616553e-05 | 13940.62598 | 526.2951 | 0.01049339 | 0.03536717 | 0.03812021 | MS | 0.001266431 | 0.001331283 | 0 | 5.300897e-05 | 0
539.7011719 | 539.7038 | 6.63263e-05 | 14114.27246 | 518.0882 | 0.01049171 | 0.0366336 | 0.0394515 | MS | 0.00115332 | 0.00121238 | 0 | 5.300897e-05 | 0
542.8502808 | 542.8541 | 6.676466e-05 | 14287.91895 | 509.8348 | 0.01048999 | 0.03778692 | 0.04066388 | MS | 0.001127124 | 0.001184842 | 0 | 5.300897e-05 | 0
546.0004273 | 545.9802 | 6.722183e-05 | 14461.56543 | 501.6695 | 0.01048828 | 0.03891404 | 0.04184872 | MS | 0.001304781 | 0.001371597 | 0 | 5.300897e-05 | 0
549.151062 | 549.1733 | 6.769005e-05 | 14635.21191 | 493.4944 | 0.01048662 | 0.04021882 | 0.04322032 | MS | 0.00120425 | 0.001265918 | 0 | 5.300897e-05 | 0
550.2010498 | 550.2178 | 6.783473e-05 | 14808.85938 | 485.2373 | 0.01048491 | 0.04142307 | 0.04448623 | MS | 0.001164309 | 0.001223932 | 0 | 5.300897e-05 | 0
553.3510742 | 553.4228 | 6.828188e-05 | 14982.50488 | 477.0977 | 0.01048323 | 0.04258738 | 0.04571017 | MS | 0.001240639 | 0.001304171 | 0 | 5.300897e-05 | 0
556.5001221 | 556.5416 | 6.868414e-05 | 15156.15137 | 468.8619 | 0.01048154 | 0.04382802 | 0.04701434 | MS | 0.001063491 | 0.001117951 | 0 | 5.300897e-05 | 0
559.6507568 | 559.6298 | 6.915782e-05 | 15329.79785 | 460.6848 | 0.01047983 | 0.04489151 | 0.04813229 | MS | 0.001123541 | 0.001181076 | 0 | 5.300897e-05 | 0
560.7008667 | 560.7075 | 6.93274e-05 | 15503.44434 | 452.5302 | 0.01047813 | 0.04601505 | 0.04931336 | MS | 0.001203411 | 0.001265036 | 0 | 5.300897e-05 | 0
563.8509522 | 563.8884 | 6.973053e-05 | 15677.09277 | 444.2997 | 0.01047644 | 0.04721846 | 0.0505784 | MS | 0 | 0 | 0 | 5.300897e-05 | 0
567.0002441 | 567.0632 | 7.020268e-05 | 15850.73828 | 436.0663 | 0.01047448 | 0.04721846 | 0.0505784 | MS | 0.001988901 | 0.00209075 | 0 | 5.300897e-05 | 0
570.1506348 | 570.113 | 7.066627e-05 | 16024.38477 | 427.8742 | 0.01047298 | 0.04920736 | 0.05266915 | MS | 0 | 0 | 0 | 5.300897e-05 | 0
571.2004395 | 571.2123 | 7.0832e-05 | 16198.03125 | 419.6579 | 0.01047102 | 0.04920736 | 0.05266915 | MS | 0.001876492 | 0.001972585 | 0 | 5.300897e-05 | 0
574.350708 | 574.3433 | 7.126312e-05 | 16371.67773 | 411.4688 | 0.0104695 | 0.05108386 | 0.05464173 | MS | 0 | 0 | 0 | 5.300897e-05 | 0
577.5002441 | 577.4178 | 7.173197e-05 | 16545.32422 | 403.297 | 0.01046755 | 0.05108386 | 0.05464173 | MS | 0.002299669 | 0.002417432 | 0 | 5.300897e-05 | 0
580.6508179 | 580.5968 | 7.21568e-05 | 16718.9707 | 395.0924 | 0.01046613 | 0.05338353 | 0.05705917 | MS | 0.001410464 | 0.001482692 | 0 | 5.300897e-05 | 0
581.7004395 | 581.6946 | 7.231276e-05 | 16892.61719 | 386.8925 | 0.01046451 | 0.05479399 | 0.05854186 | MS | 0.004669966 | 0.004909109 | 0 | 5.300897e-05 | 0
584.8504028 | 584.9149 | 7.276553e-05 | 17066.26367 | 378.7194 | 0.01046367 | 0.05946396 | 0.06345097 | MS | 0.04593107 | 0.04828314 | 0 | 5.300897e-05 | 0
588.0003662 | 587.9476 | 7.319973e-05 | 17239.91016 | 370.5088 | 0.01047264 | 0.105395 | 0.1117341 | MS | 0.04615627 | 0.04851988 | 0 | 5.300897e-05 | 0
591.1501465 | 591.1035 | 7.364806e-05 | 17413.55664 | 362.3542 | 0.01048172 | 0.1515513 | 0.160254 | MS | 0.03367643 | 0.03540096 | 0 | 5.300897e-05 | 0
592.2001343 | 592.2401 | 7.382922e-05 | 17587.20313 | 354.0883 | 0.01048785 | 0.1852277 | 0.1956549 | MS | 0.0236026 | 0.02481126 | 0 | 5.300897e-05 | 0
595.3499756 | 595.2726 | 7.428488e-05 | 17760.84961 | 345.9056 | 0.01049163 | 0.2088303 | 0.2204662 | MS | 0.01748705 | 0.01838254 | 0 | 5.300897e-05 | 0
598.5 | 598.5147 | 7.472883e-05 | 17934.49805 | 337.6972 | 0.01049396 | 0.2263174 | 0.2388487 | MS | 0.01350896 | 0.01420074 | 0 | 5.300897e-05 | 0
601.6511841 | 601.6873 | 7.516059e-05 | 18108.14453 | 329.4441 | 0.01049536 | 0.2398263 | 0.2530495 | MS | 0.01088435 | 0.01144172 | 0 | 5.300897e-05 | 0
602.7011108 | 602.6976 | 7.529112e-05 | 18281.79102 | 321.2477 | 0.01049615 | 0.2507107 | 0.2644912 | MS | 0.008939629 | 0.009397416 | 0 | 5.300897e-05 | 0
605.8508301 | 605.877 | 7.576742e-05 | 18455.4375 | 313.1124 | 0.0104965 | 0.2596503 | 0.2738886 | MS | 0.007645189 | 0.008036689 | 0 | 5.300897e-05 | 0
609.0010986 | 608.9952 | 7.621883e-05 | 18629.08398 | 304.889 | 0.01049653 | 0.2672955 | 0.2819253 | MS | 0.006652593 | 0.006993264 | 0 | 5.300897e-05 | 0
612.1502075 | 612.083 | 7.664785e-05 | 18802.73047 | 296.6956 | 0.01049634 | 0.2739481 | 0.2889186 | MS | 0.005926678 | 0.006230176 | 0 | 5.300897e-05 | 0
613.2011719 | 613.1421 | 7.680569e-05 | 18976.37695 | 288.4239 | 0.01049596 | 0.2798748 | 0.2951487 | MS | 0.005400466 | 0.005677017 | 0 | 5.300897e-05 | 0
616.3500366 | 616.3276 | 7.72884e-05 | 19150.02344 | 280.2916 | 0.01049549 | 0.2852752 | 0.3008258 | MS | 0.004918374 | 0.005170238 | 0 | 5.300897e-05 | 0
619.5011597 | 619.5001 | 7.773196e-05 | 19323.66992 | 272.0774 | 0.0104949 | 0.2901936 | 0.305996 | MS | 0.004360987 | 0.004584307 | 0 | 5.300897e-05 | 0
622.6507568 | 622.6364 | 7.815275e-05 | 19497.31641 | 263.9004 | 0.01049418 | 0.2945546 | 0.3105803 | MS | 0.004091941 | 0.004301484 | 0 | 5.300897e-05 | 0
623.7011719 | 623.6465 | 7.828835e-05 | 19670.96289 | 255.6643 | 0.01049339 | 0.2986465 | 0.3148818 | MS | 0.003864085 | 0.00406196 | 0 | 5.300897e-05 | 0
626.850708 | 626.7637 | 7.875909e-05 | 19844.60938 | 247.4648 | 0.01049255 | 0.3025106 | 0.3189438 | MS | 0.003927239 | 0.004128348 | 0 | 5.300897e-05 | 0
630.0003662 | 630.0939 | 7.920164e-05 | 20018.25586 | 239.231 | 0.01049173 | 0.3064379 | 0.3230721 | MS | 0.003730831 | 0.003921882 | 0 | 5.300897e-05 | 0
633.1506348 | 633.257 | 7.963293e-05 | 20191.90234 | 231.0872 | 0.01049089 | 0.3101687 | 0.326994 | MS | 0.003356348 | 0.003528222 | 0 | 5.300897e-05 | 0
634.2006836 | 634.2365 | 7.978284e-05 | 20365.54883 | 222.8555 | 0.01048994 | 0.3135251 | 0.3305222 | MS | 0.003390225 | 0.003563834 | 0 | 5.300897e-05 | 0
637.350708 | 637.3447 | 8.026017e-05 | 20539.19531 | 214.6314 | 0.010489 | 0.3169153 |  |  | 0.0001 |  | 0 | 5.300897e-05 | 0
640.5006104 | 640.5533 | 8.068086e-05
643.6503296 | 643.5787 | 8.11322e-05
644.7005005 | 644.6544 | 8.128514e-05
647.8502197 | 647.8873 | 8.170954e-05
651.0007935 | 650.9129 | 8.220708e-05
654.151001 | 654.2335 | 8.261364e-05
655.2009888 | 655.2553 | 8.275554e-05
658.350769 | 658.2788 | 8.319108e-05
661.5006104 | 661.5106 | 8.3645e-05
664.6506958 | 664.5602 | 8.412928e-05
665.7005615 | 665.6986 | 8.426447e-05
668.8508911 | 668.8274 | 8.46934e-05
672.0007935 | 672.0197 | 8.513188e-05
675.151062 | 675.0956 | 8.557973e-05
676.2000122 | 676.1943 | 8.573519e-05
679.3509522 | 679.324 | 8.617124e-05
682.5009155 | 682.4741 | 8.660591e-05
685.6509399 | 685.6854 | 8.707848e-05
686.7009277 | 686.7253 | 8.720493e-05
689.8499756 | 689.8966 | 8.765736e-05
693.0007935 | 692.9535 | 8.811096e-05
696.1504517 | 696.2502 | 8.855769e-05
697.2004395 | 697.1327 | 8.870131e-05
700.3503418 | 700.3678 | 8.916349e-05
703.5009766 | 703.5089 | 8.959049e-05
706.6511841 | 706.7034 | 8.999739e-05
707.7009888 | 707.7389 | 9.01562e-05
710.8502197 | 710.8557 | 9.059865e-05
714.0009155 | 713.9804 | 9.101294e-05
717.1506958 | 717.086 | 9.147443e-05
718.2004395 | 718.2054 | 9.161029e-05
721.3500977 | 721.4238 | 9.204369e-05
724.5001221 | 724.5168 | 9.247252e-05
727.6506958 | 727.6625 | 9.290688e-05
728.7009277 | 728.7234 | 9.300784e-05
731.8500366 | 731.8269 | 9.349471e-05
735.0011597 | 734.9682 | 9.386444e-05
738.1505737 | 738.2544 | 9.431914e-05
739.2005615 | 739.2054 | 9.450288e-05
742.3500977 | 742.3143 | 9.488189e-05
745.5005493 | 745.51 | 9.531733e-05
748.6508789 | 748.5966 | 9.584763e-05
749.7006836 | 749.6804 | 9.601797e-05
752.8501587 | 752.8613 | 9.648789e-05
756.0003052 | 755.9761 | 9.697417e-05
759.1511841 | 759.2617 | 9.745372e-05
760.2011719 | 760.257 | 9.760378e-05
763.3509522 | 763.3269 | 9.808511e-05
766.5006714 | 766.4867 | 9.852813e-05
769.6502075 | 769.6521 | 9.898656e-05
770.7003784 | 770.6779 | 9.916988e-05
773.8501587 | 773.8222 | 9.961116e-05
777.0004273 | 776.9125 | 0.0001001243
780.1506348 | 780.1338 | 0.0001006153
781.2009277 | 781.1763 | 0.0001007846
784.3508301 | 784.2868 | 0.0001012344
787.5 | 787.514 | 0.0001017138
790.6502686 | 790.7378 | 0.0001022255
791.7001343 | 791.7419 | 0.0001023783
794.8510742 | 794.8483 | 0.0001028745
798.0006714 | 797.9237 | 0.0001033755
801.151001 | 801.2051 | 0.0001038444
802.2000122 | 802.122 | 0.0001040371
805.350647 | 805.3003 | 0.0001045131
808.5001831 | 808.5874 | 0.0001050236
811.6508179 | 811.6323 | 0.0001055082
812.7000732 | 812.7062 | 0.0001056836
815.8499756 | 815.8127 | 0.0001061999
819 | 818.9554 | 0.0001067074
822.1506958 | 822.1759 | 0.0001072134
823.2006836 | 823.2702 | 0.0001073854
826.3504639 | 826.3492 | 0.0001078819
829.5004883 | 829.5326 | 0.0001083884
832.6500244 | 832.7294 | 0.0001088909
833.7011719 | 833.5149 | 0.0001090409
836.8502197 | 836.9766 | 0.0001094847
840.0007324 | 839.962 | 0.0001095178
843.1508789 | 843.2053 | 0.0001084126
844.2009888 | 844.1308 | 0.0001075518
847.350769 | 847.3765 | 0.0001037913
850.5008545 | 850.5506 | 9.886612e-05
853.6506348 | 853.6387 | 9.401024e-05
854.7008667 | 854.738 | 9.262839e-05
857.8502808 | 857.8975 | 8.954929e-05
861.0010376 | 860.9669 | 8.774131e-05
864.1502686 | 864.108 | 8.686975e-05
865.2005615 | 865.0889 | 8.668329e-05
868.350708 | 868.3492 | 8.656926e-05
871.5010986 | 871.5185 | 8.677241e-05
874.6500855 | 874.7562 | 8.72022e-05
875.7009277 | 875.7805 | 8.734055e-05
878.8502197 | 878.8436 | 8.786896e-05
882.0008545 | 881.9625 | 8.850481e-05
885.1500244 | 885.187 | 8.912371e-05
886.2000732 | 886.1441 | 8.936757e-05
889.3500977 | 889.4355 | 9.004879e-05
892.5007935 | 892.4972 | 9.077472e-05
895.6501465 | 895.6833 | 9.151633e-05
896.7001343 | 896.6942 | 9.174138e-05
899.8501587 | 899.7868 | 9.244082e-05
903.0004273 | 903.036 | 9.319351e-05
906.1505737 | 906.202 | 9.400213e-05
907.2005615 | 907.1432 | 9.421054e-05
910.350708 | 910.4156 | 9.496536e-05
913.5001221 | 913.5436 | 9.569318e-05
916.6508789 | 916.6029 | 9.644292e-05
917.7005615 | 917.7538 | 9.671925e-05
920.850647 | 920.762 | 9.750247e-05
924.0002441 | 923.9714 | 9.823856e-05
927.1500855 | 927.1435 | 9.903521e-05
928.2009277 | 928.22 | 9.927331e-05
931.3501587 | 931.3353 | 0.0001000314
934.5011597 | 934.4988 | 0.0001008054
937.6509399 | 937.6756 | 0.0001015505
938.7006836 | 938.7303 | 0.0001018111
941.8503418 | 941.8138 | 0.0001026012
945.000061 | 945.048 | 0.0001033733
948.1500855 | 948.1077 | 0.0001041307
949.2002564 | 949.2341 | 0.0001044363
952.3501587 | 952.3129 | 0.000105216
955.5004883 | 955.4844 | 0.0001060063
958.6500855 | 958.6053 | 0.0001067506
959.7009888 | 959.6461 | 0.0001070527
962.8505249 | 962.7998 | 0.0001078138
966.0010376 | 965.9682 | 0.0001086378
969.1503906 | 969.0679 | 0.0001093898
970.2011719 | 970.166 | 0.0001096868
973.3505249 | 973.337 | 0.0001104907
976.5005493 | 976.4984 | 0.0001112819
979.6499634 | 979.6255 | 0.0001120607
980.7001343 | 980.7296 | 0.0001123134
983.850769 | 983.9111 | 0.0001131168
987.0004273 | 986.9656 | 0.000113915
990.1509399 | 990.1651 | 0.0001146735
991.2011108 | 991.2306 | 0.0001149503
994.350708 | 994.3288 | 0.0001157399
997.5006714 | 997.4995 | 0.0001165543
1000.650818 | 1000.719 | 0.0001173103
1001.700195 | 1001.807 | 0.0001176064
1004.850159 | 1004.869 | 0.0001184077
1008.000488 | 1007.93 | 0.0001191954
1011.150085 | 1011.114 | 0.0001200145
1012.200867 | 1012.254 | 0.0001202308
1015.350342 | 1015.274 | 0.0001210264
1018.501038 | 1018.52 | 0.0001218076
1021.650696 | 1021.602 | 0.0001225585
1022.7005 | 1022.699 | 0.0001228529
1025.850342 | 1025.856 | 0.0001236316
1029.000977 | 1028.99 | 0.0001243913
1032.150146 | 1032.145 | 0.0001252363
1033.200928 | 1033.146 | 0.0001254644
1036.349976 | 1036.355 | 0.0001262201
1039.501099 | 1039.531 | 0.0001269333
1042.651001 | 1042.658 | 0.0001277267
1043.700684 | 1043.758 | 0.0001279449
1050.752075 | 1049.61 | 0.0001293784
1054.352173 | 1049.98 | 0.0001294529
1065.151245 | 1050.017 | 0.0001293966
1075.951294 | 1050.005 | 0.0001293527
1086.751709 | 1049.961 | 0.0001292966
1097.551636 | 1049.993 | 0.0001292405
1108.351929 | 1049.975 | 0.0001291896
1119.152222 | 1049.965 | 0.0001291343
1129.95105 | 1049.998 | 0.0001290895
1140.751465 | 1049.995 | 0.0001290387
1151.551758 | 1050.027 | 0.0001289901
1162.351929 | 1049.964 | 0.0001289203
1173.152222 | 1050.01 | 0.0001288846
1183.952026 | 1049.972 | 0.0001288269
1194.751099 | 1050.016 | 0.0001287866
1205.551392 | 1050.013 | 0.0001287338
1216.352051 | 1049.991 | 0.000128695
1227.151123 | 1050.006 | 0.0001286716
1237.951782 | 1049.96 | 0.0001286555
1248.752075 | 1049.953 | 0.0001286012
1259.55188 | 1050.066 | 0.000128544
1270.351196 | 1050.009 | 0.0001285084
1281.152222 | 1050.035 | 0.0001284822
1291.951294 | 1050.002 | 0.000128439
1302.751831 | 1050.012 | 0.0001284135
1313.551514 | 1049.979 | 0.0001283483
1324.35144 | 1050.033 | 0.000128333
1335.151489 | 1050.049 | 0.0001282753
1345.951538 | 1050.014 | 0.0001282491
1356.751465 | 1049.99 | 0.0001282325
1367.552246 | 1050.01 | 0.0001282017
1378.351685 | 1049.985 | 0.000128153
1389.151367 | 1049.937 | 0.000128092
1399.951172 | 1049.991 | 0.0001280627
1410.751099 | 1050.022 | 0.0001280518
1421.551758 | 1049.999 | 0.0001280264
1432.351074 | 1049.936 | 0.0001280008
1443.151611 | 1050.006 | 0.0001279898
1453.951416 | 1050.041 | 0.000127955
1464.751953 | 1049.972 | 0.0001279013
1475.551636 | 1050.043 | 0.0001278861
1486.351196 | 1050.055 | 0.0001278586
1497.151733 | 1050.017 | 0.0001278353
1507.952148 | 1050.009 | 0.0001278293
1518.751953 | 1049.953 | 0.0001278339
1529.551514 | 1049.921 | 0.0001277919
1540.351196 | 1050.028 | 0.0001277883
1551.151123 | 1050.021 | 0.0001277628
1561.951416 | 1049.982 | 0.0001277371
1572.751343 | 1049.943 | 0.0001276838
1583.552124 | 1050.042 | 0.0001276841
1594.351929 | 1049.947 | 0.0001276339
1605.151611 | 1050.006 | 0.0001276204
1615.952148 | 1050.023 | 0.0001276083
1626.751709 | 1050.067 | 0.0001275806
1637.551147 | 1050.003 | 0.0001275684
1648.351318 | 1050.058 | 0.0001275391
1659.151611 | 1050.021 | 0.0001275023
1669.952026 | 1049.968 | 0.0001274892
1680.751343 | 1050.039 | 0.000127475
1691.551147 | 1049.978 | 0.0001274396
1702.351685 | 1049.997 | 0.0001274307
1713.151611 | 1049.973 | 0.0001274164
1723.951782 | 1049.999 | 0.0001274176
1734.751343 | 1050.057 | 0.0001273949
1745.552124 | 1049.973 | 0.0001273761
1756.352173 | 1050.028 | 0.0001273621
1767.151855 | 1050.008 | 0.0001273143
1777.951904 | 1049.901 | 0.000127306
1788.751221 | 1050.023 | 0.0001272705
1799.551636 | 1050.013 | 0.0001272746
1810.351318 | 1049.976 | 0.0001272242
1821.151367 | 1050.01 | 0.0001272322
1831.951294 | 1050.028 | 0.0001271925
1842.751099 | 1049.987 | 0.0001271882
1853.55127 | 1049.992 | 0.0001271801
1864.351196 | 1050.003 | 0.0001271437
1875.151123 | 1049.957 | 0.0001271114
1885.951294 | 1050.01 | 0.0001271242
1896.752197 | 1050.004 | 0.0001270986
1907.551636 | 1050.012 | 0.0001270884
1918.351685 | 1050.042 | 0.0001270948
1929.151978 | 1049.973 | 0.000127063
1939.95105 | 1050.031 | 0.000127048
1950.751221 | 1050.014 | 0.0001270345
1961.551636 | 1049.963 | 0.0001270324
1972.352051 | 1050.016 | 0.0001270034
1983.151123 | 1049.976 | 0.0001269565
1993.95166 | 1049.962 | 0.0001269381
2004.751831 | 1050.018 | 0.0001269338
2015.552124 | 1050.014 | 0.0001269188
2026.351563 | 1050.017 | 0.0001268862
2037.151367 | 1050.098 | 0.0001268535
2047.951538 | 1050.007 | 0.0001268635
2058.751465 | 1049.996 | 0.000126851
2069.552002 | 1049.999 | 0.0001268179
2080.351318 | 1050.005 | 0.0001268011
2091.151611 | 1050 | 0.0001267657
2101.95166 | 1049.951 | 0.000126738
2112.751709 | 1049.955 | 0.0001267464
2123.551758 | 1050.047 | 0.0001267094
2134.351318 | 1050.035 | 0.0001266908
2145.151855 | 1049.95 | 0.0001266704
2155.951172 | 1050.017 | 0.0001266954
2166.751465 | 1049.953 | 0.0001266604
2177.551758 | 1049.954 | 0.0001266489
2188.352051 | 1049.968 | 0.0001266437
2199.151123 | 1050.022 | 0.0001266136
2209.951172 | 1050.004 | 0.0001266128
2220.752197 | 1050.022 | 0.0001265688
2231.551758 | 1050.003 | 0.0001265648
2242.351563 | 1049.959 | 0.000126556
2253.151611 | 1050.052 | 0.0001265514
2263.952148 | 1049.963 | 0.0001265177
2274.751221 | 1050.012 | 0.0001265187
2285.551025 | 1050.004 | 0.000126474
2296.352051 | 1049.978 | 0.0001264961
2307.151367 | 1050.002 | 0.0001264747
2317.952148 | 1049.933 | 0.0001264464
2328.752197 | 1050.029 | 0.0001264366
2339.551025 | 1049.992 | 0.0001264312
2350.352051 | 1049.985 | 0.0001264115
2361.151855 | 1049.979 | 0.0001263811
2371.95166 | 1049.995 | 0.0001263809
2382.751465 | 1050.03 | 0.0001263608
2393.551758 | 1050.02 | 0.0001263428
2404.352051 | 1049.993 | 0.0001263311
2415.151123 | 1049.936 | 0.0001262988
2425.951416 | 1050.003 | 0.0001262939
2436.751953 | 1049.953 | 0.0001262724
2447.55127 | 1049.976 | 0.0001262492
2458.351318 | 1050.03 | 0.0001262392
2469.151855 | 1049.978 | 0.0001262106
2479.952148 | 1050.016 | 0.0001261957
2490.751709 | 1049.993 | 0.0001261834
2501.55127 | 1049.963 | 0.0001261453
2512.352051 | 1050.01 | 0.0001261245
2523.151855 | 1049.972 | 0.0001261501
2533.951416 | 1049.996 | 0.0001261472
2544.751221 | 1049.99 | 0.0001261182
2555.551514 | 1050.014 | 0.0001261027
2566.351074 | 1050.006 | 0.0001260951
2577.151855 | 1049.965 | 0.0001260852
2587.951172 | 1049.987 | 0.0001260639
2598.752197 | 1050.009 | 0.0001260556
2609.55127 | 1050.022 | 0.0001260441
2620.351563 | 1049.999 | 0.0001260401
2631.151367 | 1050.046 | 0.0001259998
2641.95166 | 1049.967 | 0.0001260119
2652.751465 | 1049.969 | 0.0001259767
2663.551025 | 1049.996 | 0.0001259544
2674.351318 | 1049.98 | 0.0001259768
2685.151611 | 1050.027 | 0.0001259112
2695.95166 | 1049.967 | 0.0001258944
2706.752197 | 1049.956 | 0.0001258643
2717.551758 | 1050.05 | 0.000125872
2728.351807 | 1049.991 | 0.0001258749
2739.151367 | 1049.959 | 0.0001258339
2749.952148 | 1050.018 | 0.0001258273
2760.751465 | 1049.969 | 0.000125813
2771.551025 | 1050.006 | 0.0001257894
2782.351074 | 1050.014 | 0.0001258002
2793.151123 | 1050.05 | 0.0001257925
2803.951904 | 1049.993 | 0.0001257748
2814.751953 | 1049.943 | 0.0001257534
2825.551758 | 1049.991 | 0.0001257535
2836.351807 | 1049.944 | 0.0001257231
2847.1521 | 1050.043 | 0.00012568
2870.657715 | 1049.015 | 0.0001254047
2892.36377 | 1048.071411 | 0.0001252001114
2914.069092 | 1046.929321 | 0.000124861824
2935.775635 | 1045.827759 | 0.0001245589829
2957.481201 | 1044.980835 | 0.0001242588806
2979.186523 | 1044.016846 | 0.0001240487976
3000.892578 | 1042.929565 | 0.0001237814484
3022.598145 | 1041.803833 | 0.0001235004349
3044.303711 | 1040.765625 | 0.0001232030716
3066.010498 | 1039.778076 | 0.0001229275131
3087.715576 | 1038.821899 | 0.0001226355972
3109.421631 | 1037.727539 | 0.0001223573151
3131.127686 | 1036.748291 | 0.0001220790405
3152.833496 | 1035.529907 | 0.0001218225861
3174.538818 | 1034.630859 | 0.0001215279388
3196.245117 | 1033.725464 | 0.0001212633057
3217.950195 | 1032.61792 | 0.0001209741135
3239.65625 | 1031.556519 | 0.0001207204056
3261.362549 | 1030.466187 | 0.0001204175644
3283.068604 | 1029.605835 | 0.0001201392822
3304.77417 | 1028.399902 | 0.0001198446426
3326.480225 | 1027.611328 | 0.0001196018295
3348.185059 | 1026.360107 | 0.0001193208237
3369.890869 | 1025.4375 | 0.0001190043488
3391.59668 | 1024.393799 | 0.0001187479019
3413.302734 | 1023.373169 | 0.000118455986
3435.008789 | 1022.262756 | 0.0001181695175
3456.715332 | 1021.366638 | 0.0001179376221
3478.420898 | 1020.204102 | 0.0001176675339
3500.126709 | 1019.327332 | 0.0001173947067
3521.832031 | 1018.22113 | 0.0001171873703
3543.538574 | 1017.151245 | 0.0001168927231
3565.243896 | 1016.253967 | 0.0001166007996
3586.950195 | 1015.05304 | 0.0001163498154
3608.655273 | 1014.078064 | 0.0001160824432
3630.36084 | 1013.194946 | 0.0001158014374
3652.06665 | 1012.111755 | 0.0001154904251
3673.772461 | 1011.038574 | 0.000115217598
3695.478271 | 1010.04541 | 0.0001149420548
3717.18457 | 1009.19397 | 0.000114718338
3738.890381 | 1008.035339 | 0.0001144155121
3760.596191 | 1006.987915 | 0.0001141372299
3782.302246 | 1005.94281 | 0.0001139326172
3804.007568 | 1004.959961 | 0.00011363797
3825.714111 | 1003.896606 | 0.0001133897018
3847.419189 | 1002.711914 | 0.0001130950546
3869.125732 | 1001.867249 | 0.0001129013519
3890.830811 | 1000.846985 | 0.0001125766983
3912.536377 | 999.8539429 | 0.0001123502579
3934.242676 | 998.7921753 | 0.000112074707
3955.948486 | 997.6599731 | 0.0001118237152
3977.655029 | 996.6990967 | 0.0001115072403
3999.360596 | 995.6161499 | 0.0001112807999
4021.06665 | 994.6943359 | 0.000110964325
4042.771973 | 993.7995606 | 0.0001107460709
4064.477539 | 992.5765991 | 0.0001104104996
4086.183594 | 991.6130981 | 0.000110257721
4107.88916 | 990.6536255 | 0.0001099658051
4129.594727 | 989.5631104 | 0.000109753006
4151.30127 | 988.5772705 | 0.0001094037933
4173.006836 | 987.4268799 | 0.0001091691589
4194.713379 | 986.4368897 | 0.000108879982
4216.417969 | 985.5012817 | 0.0001086371689
4238.124512 | 984.3499756 | 0.0001083588944
4259.830566 | 983.4832153 | 0.0001080506058
4281.535645 | 982.4691162 | 0.0001078132477
4303.242188 | 981.401062 | 0.0001075295181
4324.947266 | 980.2386475 | 0.0001072894363
4346.653809 | 979.3775024 | 0.0001070056992
4368.358887 | 978.302002 | 0.0001067274246
4390.064453 | 977.2818604 | 0.0001064955368
4411.770508 | 976.2275391 | 0.0001062226944
4433.476563 | 975.2324829 | 0.0001059553452
4455.182617 | 974.0730591 | 0.000105682518
4476.887695 | 973.236084 | 0.0001054860916
4498.59375 | 972.2037354 | 0.0001051614304
4520.300293 | 971.0458984 | 0.0001048613281
4542.005371 | 970.119751 | 0.0001046403427
4563.712402 | 969.0250244 | 0.0001043484268
4585.416992 | 968.1517944 | 0.0001041301727
4607.123047 | 966.9822388 | 0.0001038628082
4628.828613 | 966.0560303 | 0.0001036418228
4650.534668 | 965.112793 | 0.0001033771896
4672.241211 | 963.9412231 | 0.0001031098251
4693.946777 | 962.8640747 | 0.0001027960815
4715.651855 | 961.8209839 | 0.0001025369034
4737.358398 | 960.9768677 | 0.0001022831802
4759.063477 | 959.9620972 | 0.0001020130844
4780.770508 | 958.864563 | 0.0001017702713
4802.475098 | 957.8121948 | 0.0001015165482
4824.181641 | 956.8305054 | 0.0001012737427
4845.887695 | 955.7304688 | 0.0001009845505
4867.593262 | 954.8477783 | 0.0001007635651
4889.298828 | 953.8812256 | 0.0001004743729
4911.005371 | 952.5632935 | 0.0001002070084
4932.709961 | 951.5941162 | 9.997511292e-05
4954.416992 | 950.6463623 | 9.9677742e-05
4976.121582 | 949.8047485 | 9.939945984e-05
4997.827637 | 948.7949829 | 9.912391663e-05
5019.533691 | 947.4725952 | 9.895749664e-05
5041.240234 | 946.5991211 | 9.868466949e-05
5062.945801 | 945.6315308 | 9.842003632e-05
5084.651367 | 944.4102173 | 9.811447906e-05
5106.356934 | 943.3677368 | 9.782528687e-05
5128.063477 | 942.3377075 | 9.755793762e-05
5149.769043 | 941.4315186 | 9.737786102e-05
5171.474121 | 940.3136597 | 9.714868927e-05
5193.180176 | 939.3081665 | 9.682403564e-05
5214.88623 | 938.2485352 | 9.658395386e-05
5236.592285 | 937.2376709 | 9.631658936e-05
5258.297852 | 936.2226563 | 9.607923889e-05
5280.003906 | 935.1810303 | 9.591008759e-05
5301.708984 | 934.2550659 | 9.559906769e-05
5323.415039 | 933.2559815 | 9.530988312e-05
5345.121094 | 932.1615601 | 9.506161499e-05
5366.827148 | 931.1381226 | 9.480516052e-05
5388.533203 | 930.1055298 | 9.4532341e-05
5410.239258 | 929.1990967 | 9.431135559e-05
5431.944336 | 927.9798584 | 9.406855011e-05
5453.649902 | 927.1353149 | 9.379573059e-05
5475.355957 | 925.9508057 | 9.355290222e-05
5497.061523 | 924.918335 | 9.328555298e-05
5518.767578 | 923.8607178 | 9.300454712e-05
5540.473145 | 922.9732666 | 9.274809265e-05
5562.178711 | 921.8395996 | 9.252165222e-05
5583.884766 | 921.0259399 | 9.227339172e-05
5605.59082 | 919.8596191 | 9.204693604e-05
5627.296875 | 918.8074341 | 9.171955872e-05
5649.002441 | 917.8651123 | 9.148493958e-05
5670.708496 | 916.8115845 | 9.122303009e-05
5692.415039 | 915.9301758 | 9.096385193e-05
5714.119629 | 914.8308716 | 9.074013519e-05
5735.826172 | 913.7106323 | 9.050823975e-05
5757.532227 | 912.7362671 | 9.024906158e-05
5779.237793 | 911.6428833 | 8.9954422e-05
5800.942871 | 910.5395508 | 8.971705627e-05
5822.648926 | 909.6566162 | 8.946060944e-05
5844.354492 | 908.4917603 | 8.923416901e-05
5866.060547 | 907.6906128 | 8.892588043e-05
5887.766113 | 906.4295044 | 8.873490143e-05
5909.472168 | 905.607666 | 8.846753693e-05
5931.177734 | 904.612915 | 8.821927643e-05
5952.884766 | 903.4805908 | 8.797919464e-05
5974.590332 | 902.4499512 | 8.769273376e-05
5996.29541 | 901.4557495 | 8.746629333e-05
6018.000977 | 900.347168 | 8.718800354e-05
6039.708008 | 899.4219971 | 8.694248199e-05
6061.413574 | 898.3157959 | 8.67405777e-05
6083.119141 | 897.2775269 | 8.642411041e-05
6104.824219 | 896.2875366 | 8.62249527e-05
6126.530273 | 895.1211548 | 8.596850586e-05
6148.236328 | 894.3391724 | 8.572296143e-05
6169.942383 | 893.2507935 | 8.550743103e-05
6191.648438 | 892.15271 | 8.524008179e-05
6213.354004 | 891.1150513 | 8.498361969e-05
6235.060059 | 890.0812988 | 8.472989655e-05
6256.765137 | 889.1972046 | 8.4465271e-05
6278.471191 | 888.1799316 | 8.419244385e-05
6300.176758 | 887.0734253 | 8.393326569e-05
6321.883301 | 886.0945435 | 8.36304245e-05
6343.588379 | 884.9378052 | 8.345855713e-05
6365.294922 | 884.0574951 | 8.318846893e-05
6387 | 883.026001 | 8.296202087e-05
6408.706055 | 881.8304443 | 8.264826965e-05
6430.412109 | 881.1025391 | 8.247366333e-05
6452.118164 | 879.8985596 | 8.215719604e-05
6473.823242 | 878.8357544 | 8.193621826e-05
6495.529297 | 877.8192139 | 8.164702606e-05
6517.23584 | 876.8411255 | 8.145877075e-05
6538.941895 | 875.7348023 | 8.119142151e-05
6560.646973 | 874.7592163 | 8.09267807e-05
6582.352539 | 873.7437744 | 8.069215393e-05
6604.058594 | 872.7161255 | 8.045479584e-05
6625.765137 | 871.6738281 | 8.020653534e-05
6647.470215 | 870.593811 | 8.001010132e-05
6669.17627 | 869.8164063 | 7.972910309e-05
6690.881348 | 868.5123291 | 7.946172333e-05
6712.587891 | 867.5282593 | 7.918618011e-05
6734.293457 | 866.5466309 | 7.897064972e-05
6755.999512 | 865.6040039 | 7.871147919e-05
6777.706055 | 864.5535278 | 7.849048615e-05
6799.410645 | 863.6356812 | 7.822585297e-05
6821.116699 | 862.4433594 | 7.797758484e-05
6842.822754 | 861.3538818 | 7.771840668e-05
6864.529297 | 860.4681397 | 7.743467712e-05
6886.234375 | 859.3745728 | 7.715367889e-05
6907.94043 | 858.28125 | 7.697907257e-05
6929.645508 | 857.232605 | 7.66816864e-05
6951.351563 | 856.3405151 | 7.641978455e-05
6973.058105 | 855.3259888 | 7.627246094e-05
6994.763672 | 854.237915 | 7.596144104e-05
7016.469238 | 853.2786865 | 7.57622757e-05
7038.174805 | 852.2758789 | 7.54594574e-05
7059.880371 | 851.1826172 | 7.520845795e-05
7081.587402 | 850.1218262 | 7.497928619e-05
7103.29248 | 849.1638794 | 7.47610321e-05
7124.998047 | 848.0407715 | 7.452368164e-05
7146.704102 | 847.2154541 | 7.425630951e-05
7168.409668 | 846.0004883 | 7.405715942e-05
7190.115234 | 845.1709595 | 7.378979492e-05
7211.822266 | 843.9821167 | 7.352788544e-05
7233.527344 | 843.0482788 | 7.325506592e-05
7255.233398 | 841.9596558 | 7.298497772e-05
7276.938965 | 840.9785156 | 7.280217743e-05
7298.64502 | 839.8720703 | 7.252390289e-05
7320.350586 | 838.9553223 | 7.228108978e-05
7342.056152 | 838.0368652 | 7.204373932e-05
7363.762695 | 836.8513794 | 7.178728485e-05
7385.467773 | 835.7298584 | 7.156630707e-05
7407.173828 | 834.7681274 | 7.128530121e-05
7428.880371 | 833.8535156 | 7.107795715e-05
7450.585938 | 832.6535034 | 7.081331635e-05
7472.291504 | 831.7706299 | 7.053231049e-05
7493.99707 | 830.7885132 | 7.034679413e-05
7515.703613 | 829.7081299 | 7.010671234e-05
7537.40918 | 828.5667114 | 6.988027191e-05
7559.114258 | 827.7660523 | 6.964292145e-05
7580.820801 | 826.6430664 | 6.941920471e-05
7602.525879 | 825.4414673 | 6.91245575e-05
7624.232422 | 824.5160523 | 6.887628937e-05
7645.937988 | 823.5499878 | 6.860620117e-05
7667.643555 | 822.5029297 | 6.840158081e-05
7689.349609 | 821.3973999 | 6.813967896e-05
7711.055176 | 820.4633179 | 6.792960358e-05
7732.760742 | 819.3798828 | 6.767042542e-05
7754.467285 | 818.3742676 | 6.737850952e-05
7776.172852 | 817.3314209 | 6.719026184e-05
7797.879395 | 816.2823486 | 6.684378052e-05
7819.583984 | 815.2625122 | 6.667190552e-05
7841.290527 | 814.3490601 | 6.636634064e-05
7862.99707 | 813.2658691 | 6.620265198e-05
7884.702637 | 812.2171021 | 6.590800476e-05
7906.408203 | 811.0809937 | 6.565700531e-05
7928.113281 | 810.2357178 | 6.542238617e-05
7949.819336 | 809.1468506 | 6.515229034e-05
7971.525879 | 808.0947266 | 6.492311859e-05
7993.231445 | 807.2860107 | 6.468849945e-05
8014.936523 | 806.1095581 | 6.442385864e-05
8036.643066 | 804.9609985 | 6.427108002e-05
8058.348633 | 804.0517578 | 6.393278122e-05
8080.054199 | 803.0039063 | 6.371725464e-05
8101.760254 | 801.9407349 | 6.344443512e-05
8123.466309 | 800.984314 | 6.324254608e-05
8145.171875 | 799.991333 | 6.302701569e-05
8166.877441 | 798.9519043 | 6.273236847e-05
8188.583008 | 798.0162964 | 6.248410416e-05
8210.289063 | 797.0161133 | 6.222219849e-05
8231.996094 | 795.8688355 | 6.200939941e-05
8253.701172 | 794.8572388 | 6.178568649e-05
8275.40625 | 793.9094849 | 6.154287338e-05
8297.112305 | 792.9231567 | 6.128915024e-05
8318.818359 | 791.6605835 | 6.10599823e-05
8340.525391 | 790.7140503 | 6.083626938e-05
8362.230469 | 789.6732178 | 6.053616714e-05
8383.935547 | 788.6354981 | 6.033700562e-05
8405.642578 | 787.7393189 | 6.011329269e-05
8427.347656 | 786.6474609 | 5.986775589e-05
8449.053711 | 785.6203613 | 5.963585663e-05
8470.758789 | 784.5819702 | 5.933302689e-05
8492.464844 | 783.5817261 | 5.912568283e-05
8514.170898 | 782.5715332 | 5.891833878e-05
8535.876953 | 781.425415 | 5.862096405e-05
8557.582031 | 780.5021973 | 5.841635132e-05
8579.288086 | 779.4910278 | 5.817626953e-05
8600.994141 | 778.2861328 | 5.793891525e-05
8622.700195 | 777.453125 | 5.763881302e-05
8644.40625 | 776.4638062 | 5.746966171e-05
8666.112305 | 775.2709351 | 5.718320084e-05
8687.817383 | 774.4901123 | 5.696494293e-05
8709.523438 | 773.2704468 | 5.674668884e-05
8731.229492 | 772.2473145 | 5.650660706e-05
8752.93457 | 771.3276978 | 5.628289413e-05
8774.640625 | 770.024292 | 5.602371216e-05
8796.34668 | 769.2606201 | 5.577817535e-05
8818.051758 | 768.19104 | 5.555718994e-05
8839.757813 | 767.0493164 | 5.533074951e-05
8861.463867 | 766.2438965 | 5.507702637e-05
8883.169922 | 765.1601563 | 5.484512711e-05
8904.875 | 764.0884399 | 5.458867645e-05
8926.582031 | 762.9636231 | 5.435132217e-05
8948.287109 | 761.9971314 | 5.408123016e-05
8969.993164 | 760.9995117 | 5.387934494e-05
8991.699219 | 759.9761353 | 5.366108704e-05
9013.404297 | 758.8768311 | 5.329005051e-05
9035.110352 | 757.8831787 | 5.313181305e-05
9056.816406 | 756.8082275 | 5.295721054e-05
9078.522461 | 755.796875 | 5.265983582e-05
9100.227539 | 754.8175049 | 5.241975403e-05
9121.93457 | 753.74823 | 5.21714859e-05
9143.639648 | 752.913147 | 5.201597977e-05
9165.345703 | 751.8446655 | 5.172678757e-05
9187.050781 | 750.7474365 | 5.150580215e-05
9208.757813 | 749.5527954 | 5.124389648e-05
9230.462891 | 748.5668335 | 5.099017334e-05
9252.168945 | 747.7028198 | 5.078555679e-05
9273.875 | 746.6831665 | 5.052910614e-05
9295.581055 | 745.6346436 | 5.035995865e-05
9317.287109 | 744.6548462 | 5.011441803e-05
9338.992188 | 743.4800415 | 4.988525009e-05
9360.697266 | 742.5371094 | 4.961243057e-05
9382.40332 | 741.5162354 | 4.943782425e-05
9404.109375 | 740.4437256 | 4.912953568e-05
9425.81543 | 739.5037231 | 4.894401932e-05
9447.520508 | 738.4373779 | 4.872848892e-05
9469.226563 | 737.3951416 | 4.851841736e-05
9490.932617 | 736.4994507 | 4.823468399e-05
9512.638672 | 735.3223267 | 4.800824356e-05
9534.344727 | 734.326294 | 4.774087906e-05
9556.049805 | 733.2322998 | 4.754444885e-05
9577.756836 | 732.2424316 | 4.730436707e-05
9599.461914 | 731.1987305 | 4.706428528e-05
9621.167969 | 730.1851807 | 4.684875488e-05
9642.873047 | 729.1224976 | 4.657593536e-05
9664.580078 | 728.2154541 | 4.637404633e-05
9686.285156 | 727.2757568 | 4.613396454e-05
9707.991211 | 726.1588135 | 4.588024139e-05
9729.696289 | 725.0888062 | 4.567016983e-05
9751.402344 | 724.2276001 | 4.541644669e-05
9773.108398 | 723.1085815 | 4.518455124e-05
9794.81543 | 722.0929565 | 4.491718674e-05
9816.519531 | 721.1467285 | 4.463890839e-05
9838.225586 | 720.086731 | 4.444520569e-05
9859.931641 | 718.9080811 | 4.419966888e-05
9881.638672 | 717.907959 | 4.398413849e-05
9903.342773 | 716.9181519 | 4.372768784e-05
9925.048828 | 715.8394165 | 4.352307129e-05
9946.754883 | 714.7959595 | 4.330754471e-05
9968.460938 | 713.6737061 | 4.301835632e-05
9990.166992 | 712.7875366 | 4.280009842e-05
10011.87207 | 711.8220825 | 4.263095093e-05
10033.57813 | 710.8067627 | 4.23826828e-05
10055.28418 | 709.7435303 | 4.212350464e-05
10076.99023 | 708.7612305 | 4.185614014e-05
10098.69531 | 707.6393433 | 4.165970612e-05
10120.40137 | 706.7588501 | 4.136779022e-05
10142.10742 | 705.6164551 | 4.116317368e-05
10163.81348 | 704.6074219 | 4.096674347e-05
10185.51855 | 703.7372437 | 4.072393417e-05
10207.22461 | 702.6203613 | 4.047839355e-05
10228.93066 | 701.5435181 | 4.023558426e-05
10250.63672 | 700.5876465 | 4.0003685e-05
10272.34277 | 699.5332031 | 3.97827034e-05
10294.04785 | 698.4453125 | 3.952898026e-05
10315.75391 | 697.4282227 | 3.928343964e-05
10337.46094 | 696.3912354 | 3.908700943e-05
10359.16504 | 695.4639282 | 3.882783127e-05
10380.87109 | 694.3313599 | 3.860138702e-05
10402.57715 | 693.4659424 | 3.826309204e-05
10424.28418 | 692.187439 | 3.806938934e-05
10445.98828 | 691.3615112 | 3.784294891e-05
10467.69531 | 690.1480103 | 3.759468079e-05
10489.40039 | 689.2238159 | 3.744735718e-05
10511.10645 | 688.1591797 | 3.714452744e-05
10532.81152 | 687.2982178 | 3.697537994e-05
10554.51758 | 686.2105103 | 3.664253616e-05
10576.22461 | 685.206543 | 3.643791962e-05
10597.92969 | 684.1920166 | 3.626877213e-05
10619.63574 | 683.0147095 | 3.596594238e-05
10641.34082 | 682.1030884 | 3.57285881e-05
10663.04688 | 681.1809082 | 3.546940994e-05
10684.75293 | 680.1159058 | 3.527297592e-05
10706.45898 | 679.0528565 | 3.497833252e-05
10728.16406 | 677.9880371 | 3.48037262e-05
10749.87012 | 676.9532471 | 3.456637192e-05
10771.57617 | 675.9017944 | 3.432356262e-05
10793.28223 | 674.9055786 | 3.404528427e-05
10814.98828 | 674.0079346 | 3.382975769e-05
10836.69336 | 672.7717285 | 3.359240341e-05
10858.39941 | 671.8135986 | 3.332776642e-05
10880.10645 | 670.6656494 | 3.309041214e-05
10901.81055 | 669.8010254 | 3.288579559e-05
10923.5166 | 668.5855713 | 3.262388992e-05
10945.22266 | 667.6933594 | 3.238653564e-05
10966.92871 | 666.6557617 | 3.214918137e-05
10988.63477 | 665.7064819 | 3.192819786e-05
11010.33984 | 664.5903931 | 3.17208519e-05
11032.0459 | 663.5960083 | 3.14262085e-05
11053.75293 | 662.5284424 | 3.12106781e-05
11075.45703 | 661.6364746 | 3.098969269e-05
11097.16309 | 660.5108643 | 3.073051453e-05
11118.86914 | 659.5518189 | 3.04576931e-05
11140.5752 | 658.5881958 | 3.029945755e-05
11162.28027 | 657.5802612 | 3.004573441e-05
11183.98633 | 656.4724731 | 2.972926331e-05
11205.69238 | 655.4813232 | 2.952191925e-05
11227.39844 | 654.3721314 | 2.922727203e-05
11249.10547 | 653.4245606 | 2.903084183e-05
11270.80957 | 652.4136963 | 2.880712891e-05
11292.5166 | 651.4160156 | 2.859432793e-05
11314.22168 | 650.2902222 | 2.83924408e-05
11335.92773 | 649.2755127 | 2.817145729e-05
11357.63281 | 648.2976685 | 2.79068203e-05
11379.33984 | 647.2159424 | 2.768583679e-05
11401.04492 | 646.2495728 | 2.739391899e-05
11422.75195 | 645.1550293 | 2.717566109e-05
11444.45605 | 644.2197876 | 2.694922066e-05
11466.16211 | 643.2546387 | 2.673914909e-05
11487.86816 | 642.0100098 | 2.645814323e-05
11509.57422 | 641.0751953 | 2.620987701e-05
11531.28027 | 640.0507202 | 2.601071739e-05
11552.98535 | 638.932312 | 2.573789787e-05
11574.69141 | 637.9237671 | 2.545416451e-05
11596.39844 | 636.9529419 | 2.532320976e-05
11618.10254 | 635.9257813 | 2.503947639e-05
11639.80859 | 634.9804688 | 2.480212212e-05
11661.51465 | 633.9365845 | 2.45811367e-05
11683.2207 | 632.9161377 | 2.433832741e-05
11704.92578 | 631.7133179 | 2.403822517e-05
11726.63184 | 630.7892456 | 2.390181351e-05
11748.33887 | 629.7982788 | 2.360989571e-05
11770.04395 | 628.7158814 | 2.33889122e-05
11791.75098 | 627.8673706 | 2.314337349e-05
11813.45508 | 626.6871948 | 2.29032917e-05
11835.16113 | 625.7832031 | 2.270140266e-05
11856.86719 | 624.6877441 | 2.245586586e-05
11878.57422 | 623.7417603 | 2.211211014e-05
11900.27832 | 622.5261231 | 2.19074955e-05
11921.98438 | 621.6976318 | 2.17383461e-05
11943.69141 | 620.5608521 | 2.149280739e-05
11965.39746 | 619.5911255 | 2.126909447e-05
11987.10156 | 618.5697022 | 2.105629539e-05
12008.80859 | 617.6633301 | 2.078074646e-05
12030.51367 | 616.484314 | 2.055976105e-05
12052.2207 | 615.5889282 | 2.032240868e-05
12073.9248 | 614.3735962 | 2.009596634e-05
12095.63086 | 613.4484253 | 1.9915905e-05
12117.33789 | 612.4199219 | 1.960488892e-05
12139.04297 | 611.3305664 | 1.938117599e-05
12160.74805 | 610.3690186 | 1.916837692e-05
12182.45508 | 609.3291016 | 1.883826447e-05
12204.16016 | 608.1848145 | 1.859818077e-05
12225.86621 | 607.2579346 | 1.846177101e-05
12247.57129 | 606.1464844 | 1.822714615e-05
12269.27734 | 605.178833 | 1.791067314e-05
12290.9834 | 604.1226807 | 1.768423271e-05
12312.69043 | 603.3214111 | 1.750417137e-05
12334.39551 | 602.2173462 | 1.728864288e-05
12356.10059 | 601.286438 | 1.710858154e-05
12377.80664 | 600.0611572 | 1.674572945e-05
12399.5127 | 598.9959717 | 1.657385254e-05
12421.21973 | 598.0415649 | 1.634468269e-05
12442.9248 | 596.8967896 | 1.609641647e-05
12464.62988 | 595.9023438 | 1.586997509e-05
12486.33594 | 594.8693848 | 1.566263103e-05
12508.04199 | 594.0043945 | 1.539799404e-05
12529.74707 | 593.0835571 | 1.514700031e-05
12551.45313 | 592.0576782 | 1.488509274e-05
12573.15918 | 590.9349365 | 1.463682461e-05
12594.86523 | 589.7979126 | 1.444857883e-05
12616.57031 | 588.8414307 | 1.423577881e-05
12638.27637 | 587.7512207 | 1.396022987e-05
12659.98242 | 586.7538452 | 1.376107121e-05
12681.68848 | 585.732544 | 1.349643517e-05
12703.39355 | 584.6135254 | 1.326726627e-05
12725.09961 | 583.6473999 | 1.302172756e-05
12746.80566 | 582.6618042 | 1.278710175e-05
12768.51172 | 581.5116577 | 1.25688448e-05
12790.2168 | 580.6333618 | 1.235877323e-05
12811.92285 | 579.638855 | 1.213778877e-05
12833.62891 | 578.5933838 | 1.190043449e-05
12855.33496 | 577.4181519 | 1.169036293e-05
12877.04102 | 576.5233765 | 1.139025974e-05
12898.74609 | 575.5107422 | 1.115290642e-05
12920.45215 | 574.5123291 | 1.094556236e-05
12942.1582 | 573.4299316 | 1.063454723e-05
12963.86426 | 572.4006958 | 1.048176765e-05
12985.56934 | 571.3241577 | 1.028260803e-05
13007.27539 | 570.3901367 | 1.000160313e-05
13028.98145 | 569.3114624 | 9.78334618e-06
13050.6875 | 568.3193359 | 9.58145905e-06
13072.39258 | 567.2974243 | 9.27317238e-06
13094.09961 | 566.260437 | 9.08219719e-06
13115.80469 | 565.2371826 | 8.89940739e-06
13137.51074 | 564.1826172 | 8.70024872e-06
13159.21582 | 563.232544 | 8.42742825e-06
13180.92188 | 562.1248779 | 8.21462822e-06
13202.62793 | 561.0020752 | 7.94999266e-06
13224.33398 | 560.0680542 | 7.73992109e-06
13246.03906 | 559.0938721 | 7.48346949e-06
13267.74512 | 558.1304932 | 7.267941e-06
13289.45215 | 557.0085449 | 7.06059694e-06
13311.15723 | 555.9830322 | 6.82051516e-06
13332.8623 | 554.9366455 | 6.61589956e-06
13354.56836 | 553.9593506 | 6.3949151e-06
13376.27441 | 552.892334 | 6.14937639e-06
13397.98047 | 551.9657593 | 5.88746881e-06
13419.68652 | 550.8046265 | 5.68012571e-06
13441.3916 | 549.8817749 | 5.50824881e-06
13463.09766 | 548.8119507 | 5.2654376e-06
13484.80371 | 547.7907105 | 5.07719183e-06
13506.50977 | 546.8247681 | 4.85620737e-06
13528.21582 | 545.6982422 | 4.63249445e-06
13549.9209 | 544.5891113 | 4.39241171e-06
13571.62695 | 543.6557007 | 4.19870901e-06
13593.33398 | 542.5838623 | 3.96408319e-06
13615.03906 | 541.6536255 | 3.75128317e-06
13636.74512 | 540.5744019 | 3.53848314e-06
13658.4502 | 539.666687 | 3.36660624e-06
13680.15625 | 538.47229 | 3.11833954e-06
13701.86133 | 537.4299927 | 2.9082675e-06
13723.56738 | 536.4699707 | 2.62453413e-06
13745.27344 | 535.3884888 | 2.42537546e-06
13766.97949 | 534.4539185 | 2.28078032e-06
13788.68457 | 533.487915 | 1.994319e-06
13810.3916 | 532.4605103 | 1.8115288e-06
13832.09668 | 531.4663696 | 1.568719e-06
13853.80371 | 530.5159302 | 1.41048253e-06
13875.50781 | 529.4137573 | 1.14857471e-06
13897.21387 | 528.4284058 | 9.4668758e-07
13918.91992 | 527.2473145 | 6.87508e-07
13940.62598 | 526.2478027 | 4.856207e-07
13962.33203 | 525.1808472 | 3.4921038e-07
13984.03711 | 524.284668 | 1.636922e-08
14005.74414 | 523.116333 | -1.364102e-07
14027.44922 | 522.2352295 | -3.110155e-07
14049.15527 | 521.2231445 | -5.5655402e-07
14070.86035 | 520.2362061 | -7.6389766e-07
14092.56641 | 519.0618897 | -9.166772e-07
14114.27246 | 518.0197144 | -1.16767216e-06
14135.97949 | 517.0729981 | -1.437765e-06
14157.68359 | 516.0601196 | -1.56053388e-06
14179.39063 | 514.8821411 | -1.91247249e-06
14201.0957 | 513.9795532 | -2.07889318e-06
14222.80176 | 513.0196533 | -2.25077009e-06
14244.50684 | 511.8864746 | -2.45538521e-06
14266.21289 | 510.8548584 | -2.69001102e-06
14287.91895 | 509.8034363 | -2.91918039e-06
14309.625 | 508.8627319 | -3.08832932e-06
14331.33008 | 507.8415222 | -3.34205246e-06
14353.03711 | 506.7666016 | -3.60396004e-06
14374.74219 | 505.6936035 | -3.7458272e-06
14396.44824 | 504.6977844 | -3.94498587e-06
14418.15332 | 503.6481934 | -4.1114068e-06
14439.85938 | 502.8825073 | -4.41969347e-06
14461.56543 | 501.8451538 | -4.57520151e-06
14483.27148 | 500.6338196 | -4.87530422e-06
14504.97656 | 499.4235535 | -5.09083223e-06
14526.68262 | 498.5688477 | -5.22178602e-06
14548.38867 | 497.591919 | -5.49460745e-06
14570.09473 | 496.4928894 | -5.61737585e-06
14591.80078 | 495.5621033 | -5.84108877e-06
14613.50586 | 494.5151367 | -6.08389997e-06
14635.21191 | 493.5702515 | -6.28305864e-06
14656.91797 | 492.4412231 | -6.50950003e-06
14678.62402 | 491.3570862 | -6.69228983e-06
14700.3291 | 490.5313721 | -6.8914485e-06
14722.03516 | 489.4805603 | -7.09606409e-06
14743.74219 | 488.4437866 | -7.31432009e-06
14765.44727 | 487.2006226 | -7.56804323e-06
14787.15234 | 486.3580322 | -7.75901842e-06
14808.85938 | 485.309845 | -8.00728512e-06
14830.56445 | 484.0512085 | -8.17916203e-06
14852.27051 | 483.1670837 | -8.47108078e-06
14873.97559 | 482.1730042 | -8.56111145e-06
14895.68164 | 481.1559753 | -8.85030079e-06
14917.38867 | 480.1138001 | -9.04946041e-06
14939.09375 | 479.1492004 | -9.23225021e-06
14960.79883 | 478.2062988 | -9.44777775e-06
14982.50488 | 477.1366882 | -9.68786049e-06
15004.21191 | 476.1916504 | -9.8488245e-06
15025.91797 | 474.9638977 | -1.007526588e-05
15047.62207 | 474.0350342 | -1.029625034e-05
15069.32813 | 472.8148193 | -1.04926815e-05
15091.03418 | 471.9861755 | -1.073822021e-05
15112.74023 | 470.8273926 | -1.092919445e-05
15134.44629 | 469.9421692 | -1.108197403e-05
15156.15137 | 468.6720276 | -1.134115314e-05
15177.85742 | 467.935791 | -1.158942032e-05
15199.56348 | 466.8812866 | -1.181313324e-05
15221.26953 | 465.9631348 | -1.197682571e-05
15242.97461 | 464.8229675 | -1.221963596e-05
15264.68164 | 463.6655884 | -1.242697906e-05
15286.38672 | 462.6630859 | -1.259612846e-05
15308.09277 | 461.7704163 | -1.282529736e-05
15329.79785 | 460.5992432 | -1.309539032e-05
15351.50391 | 459.5820923 | -1.330273342e-05
15373.20996 | 458.7244263 | -1.353735924e-05
15394.91602 | 457.6694336 | -1.367104149e-05
15416.62109 | 456.5547485 | -1.393294907e-05
15438.32715 | 455.5866089 | -1.410209846e-05
15460.0332 | 454.4949036 | -1.431217003e-05
15481.73926 | 453.5589905 | -1.456316471e-05
15503.44434 | 452.4772034 | -1.47677803e-05
15525.15039 | 451.5682983 | -1.49723959e-05
15546.85645 | 450.4066773 | -1.519883728e-05
15568.5625 | 449.4857178 | -1.540890884e-05
15590.26855 | 448.5209961 | -1.558624172e-05
15611.97363 | 447.4292603 | -1.579358578e-05
15633.68066 | 446.4036865 | -1.600092888e-05
15655.38672 | 445.3196716 | -1.62246418e-05
15677.09277 | 444.2200623 | -1.642107201e-05
15698.79785 | 443.2454834 | -1.668570709e-05
15720.50293 | 442.2645874 | -1.689032364e-05
15742.20898 | 441.1196899 | -1.715495872e-05
15763.91504 | 440.1564026 | -1.734320641e-05
15785.62012 | 439.1768189 | -1.754782104e-05
15807.32617 | 438.0339966 | -1.778790283e-05
15829.03223 | 437.033844 | -1.80225296e-05
15850.73828 | 436.0931702 | -1.8191679e-05
15872.44336 | 435.0619812 | -1.838537979e-05
15894.14941 | 434.0708923 | -1.85818119e-05
15915.85547 | 432.9761353 | -1.881643677e-05
15937.5625 | 432.0236816 | -1.899104309e-05
15959.2666 | 430.9481506 | -1.925567818e-05
15980.97266 | 429.8408508 | -1.953122711e-05
16002.67871 | 428.9358215 | -1.971401787e-05
16024.38477 | 427.9821777 | -1.986406898e-05
16046.08984 | 426.8355103 | -2.012051964e-05
16067.7959 | 425.8796082 | -2.031967926e-05
16089.50195 | 424.6062012 | -2.061978149e-05
16111.20801 | 423.8681335 | -2.07916584e-05
16132.91309 | 422.6975708 | -2.100172997e-05
16154.62012 | 421.5752564 | -2.123908424e-05
16176.3252 | 420.7311707 | -2.139186478e-05
16198.03125 | 419.7097168 | -2.167559814e-05
16219.7373 | 418.7433777 | -2.187748528e-05
16241.44238 | 417.7174683 | -2.206300163e-05
16263.14844 | 416.5632935 | -2.231672668e-05
16284.85449 | 415.4449463 | -2.254316711e-05
16306.56055 | 414.5668945 | -2.27341404e-05
16328.26563 | 413.4933777 | -2.298786354e-05
16349.97168 | 412.6068726 | -2.316519737e-05
16371.67773 | 411.4555969 | -2.34380188e-05
16393.38477 | 410.4419251 | -2.362080765e-05
16415.08984 | 409.5075989 | -2.379814148e-05
16436.79492 | 408.3590088 | -2.405186462e-05
16458.50195 | 407.3344727 | -2.424283981e-05
16480.20703 | 406.2670593 | -2.447200775e-05
16501.91211 | 405.2641296 | -2.470936203e-05
16523.61914 | 404.3120117 | -2.494125938e-05
16545.32422 | 403.375061 | -2.516770172e-05
16567.03125 | 402.3720398 | -2.534503365e-05
16588.73633 | 401.26651 | -2.568333244e-05
16610.44141 | 400.1923218 | -2.592887115e-05
16632.14844 | 399.172821 | -2.593705559e-05
16653.85352 | 398.1785889 | -2.622078896e-05
16675.55859 | 397.161438 | -2.628626633e-05
16697.26563 | 396.0951843 | -2.659455299e-05
16718.9707 | 395.1998596 | -2.678552818e-05
16740.67773 | 394.0459595 | -2.688101387e-05
16762.38281 | 392.9404602 | -2.72029438e-05
16784.08789 | 392.0350647 | -2.735844994e-05
16805.79492 | 391.0570068 | -2.756852341e-05
16827.5 | 389.9838257 | -2.777586555e-05
16849.20703 | 389.0214539 | -2.796411324e-05
16870.91211 | 387.8977661 | -2.821237946e-05
16892.61719 | 386.8787231 | -2.832969284e-05
16914.32422 | 385.7495117 | -2.858068657e-05
16936.0293 | 384.92276 | -2.874437904e-05
16957.73438 | 383.8825073 | -2.882622528e-05
16979.44141 | 382.8424683 | -2.907722092e-05
17001.14648 | 381.5013123 | -2.911814308e-05
17022.85352 | 380.7301331 | -2.91945343e-05
17044.55859 | 379.7116394 | -2.915361023e-05
17066.26367 | 378.6647339 | -2.910450172e-05
17087.9707 | 377.7579041 | -2.893808174e-05
17109.67578 | 376.6134338 | -2.859978485e-05
17131.38086 | 375.801178 | -2.801594925e-05
17153.08789 | 374.6706238 | -2.666003036e-05
17174.79297 | 373.6890869 | -2.476393e-05
17196.5 | 372.5108643 | -2.29523983e-05
17218.20508 | 371.4610291 | -2.129365e-05
17239.91016 | 370.4939575 | -1.979313469e-05
17261.61719 | 369.3744812 | -1.849451e-05
17283.32227 | 368.4528503 | -1.730773926e-05
17305.0293 | 367.471344 | -1.618917465e-05
17326.73438 | 366.4996948 | -1.516064167e-05
17348.43945 | 365.4106751 | -1.406663132e-05
17370.14648 | 364.3855896 | -1.309811783e-05
17391.85156 | 363.3483582 | -1.212961e-05
17413.55664 | 362.3367004 | -1.121565628e-05
17435.26367 | 361.3103943 | -1.024441433e-05
17456.96875 | 360.143158 | -9.40685463e-06
17478.67578 | 359.3258362 | -8.60749054e-06
17500.38086 | 358.2762451 | -7.82176638e-06
17522.08594 | 357.0620117 | -7.06332541e-06
17543.79297 | 356.1169434 | -6.35672045e-06
17565.49805 | 354.8591309 | -5.701951e-06
17587.20313 | 354.219574 | -5.00353e-06
17608.91016 | 353.0033264 | -4.436063e-06
17630.61523 | 352.111084 | -3.90406275e-06
17652.32227 | 351.0213928 | -3.382976e-06
17674.02734 | 350.2824097 | -2.88644218e-06
17695.73242 | 348.9053345 | -2.41719055e-06
17717.43945 | 347.9588013 | -2.06252384e-06
17739.14453 | 346.9691773 | -1.64238e-06
17760.84961 | 345.8265076 | -1.260431e-06
17782.55664 | 344.8992004 | -9.412311e-07
17804.26172 | 343.9257507 | -5.510976e-07
17825.96875 | 342.857544 | -2.946463e-07
17847.67383 | 341.7097778 | 2.455389e-08
17869.37891 | 340.7205811 | 3.028309e-07
17891.08594 | 339.8650208 | 5.8929265e-07
17912.79102 | 338.8019714 | 8.4301579e-07
17934.49805 | 337.6419678 | 1.08309782e-06
17956.20313 | 336.6732178 | 1.298626e-06
17977.9082 | 335.5674133 | 1.473231e-06
17999.61523 | 334.772583 | 1.669662e-06
18021.32031 | 333.6070252 | 1.890647e-06
18043.02539 | 332.3272095 | 2.0461545e-06
18064.73242 | 331.3235779 | 2.17165232e-06
18086.4375 | 330.6408997 | 2.32715988e-06
18108.14453 | 329.434021 | 2.41991901e-06
18129.84961 | 328.4440308 | 2.59725237e-06
18151.55469 | 327.3778381 | 2.69273949e-06
18173.26172 | 326.3590698 | 2.8427906e-06
18194.9668 | 325.4240112 | 2.94100618e-06
18216.67188 | 324.2782288 | 3.01739597e-06
18238.37891 | 323.2601929 | 3.11833954e-06
18260.08398 | 322.2759399 | 3.175632e-06
18281.79102 | 321.3057556 | 3.23838043e-06
18303.49609 | 320.3197022 | 3.29294491e-06
18325.20117 | 319.1891785 | 3.40207291e-06
18346.9082 | 318.0836487 | 3.4238987e-06
18368.61328 | 317.1392822 | 3.4784627e-06
18390.31836 | 316.1767578 | 3.52757025e-06
18412.02539 | 315.091156 | 3.55485249e-06
18433.73047 | 314.1806946 | 3.58486271e-06
18455.4375 | 313.1195984 | 3.62578583e-06
18477.14258 | 312.258728 | 3.62032938e-06
18498.84766 | 310.9819641 | 3.63669872e-06
18520.55469 | 310.0379944 | 3.62578583e-06
18542.25977 | 308.9496155 | 3.65579605e-06
18563.9668 | 308.0916748 | 3.6503396e-06
18585.67188 | 306.8821411 | 3.68307829e-06
18607.37695 | 305.9182434 | 3.64488316e-06
18629.08398 | 305.0144043 | 3.65579605e-06
18650.78906 | 303.8170776 | 3.58213472e-06
18672.49414 | 302.854126 | 3.62578583e-06
18694.20117 | 301.7774658 | 3.60123205e-06
18715.90625 | 300.8415222 | 3.54666805e-06
18737.61328 | 299.6479187 | 3.52757025e-06
18759.31836 | 298.7102966 | 3.54121161e-06
18781.02344 | 297.8008118 | 3.45936537e-06
18802.73047 | 296.75177 | 3.41844225e-06
18824.43555 | 295.5682678 | 3.40752935e-06
18846.14063 | 294.5607605 | 3.39934492e-06
18867.84766 | 293.6888733 | 3.35023689e-06
18889.55273 | 292.6914673 | 3.26839066e-06
18911.25977 | 291.5085144 | 3.22201157e-06
18932.96484 | 290.4958191 | 3.16199064e-06
18954.66992 | 289.3688049 | 3.14289331e-06
18976.37695 | 288.3834839 | 3.06923199e-06
18998.08203 | 287.422699 | 3.0364933e-06
19019.78906 | 286.3519898 | 2.94646263e-06
19041.49414 | 285.2962647 | 2.87007284e-06
19063.19922 | 284.4129028 | 2.81005239e-06
19084.90625 | 283.3865356 | 2.82096529e-06
19106.61133 | 282.5092468 | 2.73911905e-06
19128.31641 | 281.2814636 | 2.69001102e-06
19150.02344 | 280.2990418 | 2.62180614e-06
19171.72852 | 279.2168579 | 2.52359056e-06
19193.43555 | 278.1469727 | 2.49085236e-06
19215.14063 | 277.2073059 | 2.378996e-06
19236.8457 | 276.0480652 | 2.253498e-06
19258.55273 | 275.2044067 | 2.19620609e-06
19280.25781 | 274.1560669 | 2.13345718e-06
19301.96289 | 272.9602966 | 2.08162117e-06
19323.66992 | 272.1116028 | 2.03797007e-06
19345.375 | 271.1646423 | 1.920657e-06
19367.08203 | 270.0358582 | 1.82516992e-06
19388.78711 | 268.9950256 | 1.77060592e-06
19410.49219 | 267.9975586 | 1.68057501e-06
19432.19922 | 267.0900879 | 1.601457e-06
19453.9043 | 265.7410278 | 1.49232876e-06
19475.60938 | 265.0299072 | 1.331365e-06
19497.31641 | 263.971405 | 1.30681074e-06
19519.02148 | 262.7674255 | 1.16221583e-06
19540.72852 | 261.7917786 | 1.10492361e-06
19562.43359 | 260.873169 | 9.930671e-07
19584.13867 | 259.761261 | 8.8939512e-07
19605.8457 | 258.8163757 | 7.993645e-07
19627.55078 | 257.7168579 | 6.9569266e-07
19649.25781 | 256.5745544 | 6.002053e-07
19670.96289 | 255.6672821 | 4.719797e-07
19692.66797 | 254.6934815 | 4.174156e-07
19714.375 | 253.5575562 | 2.755488e-07
19736.08008 | 252.6480408 | 1.909745e-07
19757.78516 | 251.6533508 | 1.227694e-07
19779.49219 | 250.4844971 | -3.273845e-08
19801.19727 | 249.5448914 | -1.173128e-07
19822.9043 | 248.5383301 | -2.073436e-07
19844.60938 | 247.5007477 | -3.219283e-07
19866.31445 | 246.4822235 | -4.583386e-07
19888.02148 | 245.3745728 | -5.42913e-07
19909.72656 | 244.2844086 | -6.765951e-07
19931.43164 | 243.3862305 | -7.829951e-07
19953.13867 | 242.3174744 | -9.13949e-07
19974.84375 | 241.4777985 | -9.7124135e-07
19996.55078 | 240.3390808 | -1.0421747e-06
20018.25586 | 239.2701569 | -1.162216e-06
20039.96094 | 238.1637421 | -1.284985e-06
20061.66797 | 237.1562653 | -1.34500563e-06
20083.37305 | 236.0256958 | -1.4213953e-06
20105.08008 | 235.1019898 | -1.51688254e-06
20126.78516 | 234.0508118 | -1.669662e-06
20148.49023 | 233.0845184 | -1.80880058e-06
20170.19727 | 232.1403809 | -1.88519037e-06
20191.90234 | 231.059906 | -2.054339e-06
20213.60742 | 230.1351166 | -2.13345718e-06
20235.31445 | 229.1199188 | -2.19893408e-06
20257.01953 | 228.0688019 | -2.32715988e-06
20278.72656 | 227.0052795 | -2.50722122e-06
20300.43164 | 225.9954529 | -2.59452391e-06
20322.13672 | 224.871521 | -2.69819593e-06
20343.84375 | 223.9481049 | -2.86188793e-06
20365.54883 | 222.9333191 | -2.97101641e-06
20387.25391 | 221.8229675 | -3.03922176e-06
20408.96094 | 220.6590271 | -3.24929333e-06
20430.66602 | 219.7858734 | -3.29567289e-06
20452.37305 | 218.8100433 | -3.4129858e-06
20474.07813 | 217.6281586 | -3.54393959e-06
20495.7832 | 216.7316895 | -3.63124228e-06
20517.49023 | 215.7813568 | -3.8003912e-06
20539.19531 | 214.6478119 | -3.89587831e-06
20560.90039 | 213.5564423 | -3.99682188e-06
20582.60742 | 212.5769501 | -4.10867834e-06
20604.3125 | 211.4576874 | -4.2860117e-06
20626.01953 | 210.6037445 | -4.38968325e-06
20647.72461 | 209.4570313 | -4.48789883e-06
20669.42969 | 208.5915833 | -4.62158108e-06
20691.13672 | 207.4683228 | -4.79345798e-06
20712.8418 | 206.4189453 | -4.845294e-06
20734.54883 | 205.4954224 | -4.95715046e-06
20756.25391 | 204.5805969 | -5.10174513e-06
20777.95898 | 203.2589111 | -5.2108736e-06
20799.66602 | 202.5270081 | -5.29817629e-06
20821.37109 | 201.4954376 | -5.38820696e-06
20843.07617 | 200.3940735 | -5.57372522e-06
20864.7832 | 199.2144013 | -5.69649458e-06
20886.48828 | 198.2845612 | -5.80562258e-06
20908.19531 | 197.3488159 | -5.90383768e-06
20929.90039 | 196.2215118 | -5.99932528e-06
20951.60547 | 195.1024628 | -6.14664793e-06
20973.3125 | 194.1680145 | -6.27760172e-06
20995.01758 | 193.2221985 | -6.43856668e-06
21016.72266 | 192.2315979 | -6.53678179e-06
21038.42969 | 191.1916046 | -6.65136671e-06
21060.13477 | 189.9691162 | -6.78777647e-06
21081.8418 | 188.9128876 | -6.91054583e-06
21103.54688 | 188.0230408 | -7.0005765e-06
21125.25195 | 186.86586 | -7.17791033e-06
21146.95898 | 186.11026 | -7.23247385e-06
21168.66406 | 185.0092163 | -7.41253614e-06
21190.37109 | 183.9140167 | -7.5243926e-06
21212.07617 | 182.9583588 | -7.60351038e-06
21233.78125 | 182.0214081 | -7.78630018e-06
21255.48828 | 180.8542175 | -7.85450506e-06
21277.19336 | 179.780014 | -8.02092648e-06
21298.89844 | 178.7757111 | -8.10277271e-06
21320.60547 | 177.9025879 | -8.25555229e-06
21342.31055 | 176.7249756 | -8.34831142e-06
21364.01758 | 175.6804352 | -8.46562386e-06
21385.72266 | 174.7840729 | -8.59384918e-06
21407.42773 | 173.645752 | -8.71116257e-06
21429.13477 | 172.6375885 | -8.79846478e-06
21450.83984 | 171.4671478 | -8.92396259e-06
21472.54492 | 170.5454254 | -9.07401371e-06
21494.25195 | 169.4858856 | -9.16404438e-06
21515.95703 | 168.5245972 | -9.31955242e-06
21537.66406 | 167.5513458 | -9.3877573e-06
21559.36914 | 166.4842987 | -9.51052666e-06
21581.07422 | 165.4716339 | -9.63602448e-06
21602.78125 | 164.2959442 | -9.78334808e-06
21624.48633 | 163.3734589 | -9.89793205e-06
21646.19141 | 162.298996 | -1.002615833e-05
21667.89844 | 161.3236694 | -1.012164497e-05
21689.60352 | 160.3157501 | -1.025805569e-05
21711.31055 | 159.3294067 | -1.039446545e-05
21733.01563 | 158.3015289 | -1.053360462e-05
21754.7207 | 157.3318024 | -1.05772562e-05
21776.42773 | 156.1766205 | -1.073003483e-05
21798.13281 | 155.2497711 | -1.083097935e-05
21819.83984 | 154.0542145 | -1.097011757e-05
21841.54492 | 153.2782745 | -1.113108158e-05
21863.25 | 152.272171 | -1.124839401e-05
21884.95703 | 151.0421143 | -1.135206604e-05
21906.66211 | 149.890976 | -1.142845631e-05
21928.36719 | 149.1554565 | -1.158396339e-05
21950.07422 | 148.1883698 | -1.171491814e-05
21971.7793 | 146.9285736 | -1.181858921e-05
21993.48633 | 145.930954 | -1.188679504e-05
22015.19141 | 144.9007721 | -1.200410748e-05
22036.89648 | 143.9871521 | -1.212142086e-05
22058.60352 | 142.813797 | -1.226601505e-05
22080.30859 | 141.7864838 | -1.236150265e-05
22102.01367 | 140.7141266 | -1.252519512e-05
22123.7207 | 139.8970337 | -1.262886715e-05
22145.42578 | 138.8283234 | -1.269434357e-05
22167.13281 | 137.936615 | -1.286349201e-05
22188.83789 | 136.7177887 | -1.300535965e-05
22210.54297 | 135.841629 | -1.310084629e-05
22232.25 | 134.6746368 | -1.320451832e-05
22253.95508 | 133.6288757 | -1.325635433e-05
22275.66016 | 132.8119354 | -1.340913391e-05
22297.36719 | 131.6423645 | -1.352371788e-05
22319.07227 | 130.620285 | -1.365740013e-05
22340.7793 | 129.4512482 | -1.376107216e-05
22362.48438 | 128.6199951 | -1.386201572e-05
22384.18945 | 127.6181107 | -1.393567753e-05
22405.89648 | 126.5502625 | -1.406663132e-05
22427.60156 | 125.2317658 | -1.422486687e-05
22449.30859 | 124.6441116 | -1.429034424e-05
22471.01367 | 123.3952637 | -1.439947224e-05
22492.71875 | 122.4524994 | -1.448950291e-05
22514.42578 | 121.3375244 | -1.461227226e-05
22536.13086 | 120.2143936 | -1.473777008e-05
22557.83594 | 119.3140259 | -1.481961632e-05
22579.54297 | 118.307045 | -1.494511414e-05
22601.24805 | 117.326294 | -1.505151367e-05
22622.95508 | 116.3845444 | -1.516064167e-05
22644.66016 | 115.327713 | -1.52397604e-05
22666.36523 | 114.1954575 | -1.536252975e-05
22688.07227 | 113.1555481 | -1.543619061e-05
22709.77734 | 112.2783814 | -1.552622128e-05
22731.48242 | 111.2871246 | -1.557260132e-05
22753.18945 | 110.0771179 | -1.573356533e-05
22774.89453 | 109.0696564 | -1.579631424e-05
22796.60156 | 108.0888596 | -1.58972578e-05
22818.30664 | 106.8103409 | -1.594909382e-05
22840.01172 | 106.1130905 | -1.602548218e-05
22861.71875 | 104.8793411 | -1.61018734e-05
22883.42383 | 103.9838867 | -1.624101067e-05
22905.13086 | 102.8671265 | -1.62983017e-05
22926.83594 | 101.9446182 | -1.63474102e-05
22948.54102 | 100.9419479 | -1.639378929e-05
22970.24805 | 100.1249466 | -1.65165596e-05
22991.95313 | 98.72021484 | -1.656293869e-05
23013.6582 | 97.59880066 | -1.66120472e-05
23035.36523 | 96.99508667 | -1.668297958e-05
23057.07031 | 95.8128891 | -1.674027252e-05
23078.77734 | 94.77179718 | -1.67348156e-05
23100.48242 | 93.63574982 | -1.680029297e-05
23122.1875 | 92.85581207 | -1.679483604e-05
23143.89453 | 91.59123993 | -1.688486671e-05
23165.59961 | 90.87164307 | -1.6857584e-05
23187.30469 | 89.45729065 | -1.688213921e-05
23209.01172 | 88.66761017 | -1.69312458e-05
23230.7168 | 87.66969299 | -1.691214943e-05
23252.42383 | 86.48915863 | -1.699672318e-05
23274.12891 | 85.5365448 | -1.698308182e-05
23295.83398 | 84.25479889 | -1.703764725e-05
23317.54102 | 83.63078308 | -1.706765747e-05
23339.24609 | 82.60732269 | -1.710585213e-05
23360.95117 | 81.34109497 | -1.713858986e-05
23382.6582 | 80.41252899 | -1.715495872e-05
23404.36328 | 79.46926117 | -1.714950371e-05
23426.07031 | 78.42202759 | -1.72204361e-05
23447.77539 | 77.30109406 | -1.728591347e-05
23469.48047 | 76.43924713 | -1.733774948e-05
23491.1875 | 75.36146545 | -1.735139084e-05
23512.89258 | 74.46643066 | -1.740868187e-05
23534.59961 | 73.35227966 | -1.745233345e-05
23556.30469 | 72.16919708 | -1.751781082e-05
23578.00977 | 71.54459381 | -1.753145218e-05
23599.7168 | 70.29841614 | -1.763512421e-05
23621.42188 | 69.26512909 | -1.761875534e-05
23643.12695 | 68.31705475 | -1.77306118e-05
23664.83398 | 67.150383 | -1.782336998e-05
23686.53906 | 66.29933167 | -1.791613007e-05
23708.24609 | 65.18856812 | -1.792158508e-05
23729.95117 | 64.02845001 | -1.799251938e-05
23751.65625 | 63.04959869 | -1.799524689e-05
23773.36328 | 62.03523254 | -1.810437584e-05
23795.06836 | 61.20153809 | -1.8145298e-05
23816.77344 | 60.39042282 | -1.819440651e-05
23838.48047 | 59.11756897 | -1.828716469e-05
23860.18555 | 58.27589798 | -1.832263184e-05
23881.89258 | 56.95444489 | -1.84344883e-05
23903.59766 | 56.31459808 | -1.844812965e-05
23925.30273 | 54.9681015 | -1.855180168e-05
23947.00977 | 54.18735504 | -1.861454964e-05
23968.71484 | 53.3375473 | -1.869639587e-05
23990.42188 | 52.61896515 | -1.873186302e-05
24012.12695 | 60.29363 | -1.778790283e-05
24033.83203 | 64.66996 | -1.726408768e-05
24055.53906 | 66.85747528 | -1.699672318e-05
24077.24414 | 67.3883667 | -1.697216988e-05
24098.94922 | 67.5700531 | -1.691760445e-05
24120.65625 | 67.28702545 | -1.6903965e-05
24142.36133 | 67.18491364 | -1.688213921e-05
24164.06836 | 66.94215393 | -1.691487694e-05
24185.77344 | 67.23744965 | -1.695580101e-05
24207.47852 | 67.05391693 | -1.689032364e-05
24229.18555 | 67.04602051 | -1.694215965e-05
24250.89063 | 67.06475067 | -1.694215965e-05
24272.5957 | 66.68466949 | -1.694761467e-05
24294.30273 | 65.71408844 | -1.71003952e-05
24316.00781 | 65.61956787 | -1.708948326e-05
24337.71484 | 64.83504486 | -1.714131737e-05
24359.41992 | 64.14833069 | -1.724771881e-05
24381.125 | 63.51901245 | -1.72940979e-05
24402.83203 | 62.43735123 | -1.739776993e-05
24424.53711 | 61.32885361 | -1.755055046e-05
24446.24219 | 60.38617325 | -1.762148285e-05
24467.94922 | 59.73679352 | -1.770332909e-05
24489.6543 | 59.10731125 | -1.781245804e-05
24511.36133 | 58.40020752 | -1.791613007e-05
24533.06641 | 57.49263 | -1.795977974e-05
24554.77148 | 56.49135208 | -1.80716362e-05
24555.97266 | 56.4709 | -1.807516e-05
24565.57227 | 56.13109 | -1.81203e-05
24576.37305 | 55.52006 | -1.815519e-05
24587.17188 | 55.44393 | -1.817852e-05
24597.97266 | 55.47227 | -1.815315e-05
24608.77344 | 55.45516 | -1.816099e-05
24619.57227 | 55.33531 | -1.817744e-05
24630.37305 | 55.24896 | -1.819109e-05
24641.17188 | 55.40595 | -1.81748e-05
24651.97266 | 55.52274 | -1.818325e-05
24662.77344 | 55.40858 | -1.815428e-05
24673.57227 | 55.27798 | -1.814901e-05
24684.37305 | 55.2283 | -1.816926e-05
24695.17188 | 55.14111 | -1.816533e-05
24705.97266 | 54.79292 | -1.819469e-05
24716.77344 | 54.32268 | -1.824864e-05
24727.57227 | 54.26341 | -1.826872e-05
24738.37305 | 54.06741 | -1.827204e-05
24749.17188 | 54.0706 | -1.827608e-05
24759.97266 | 54.08176 | -1.826386e-05
24770.77344 | 53.84842 | -1.827038e-05
24781.57227 | 53.88629 | -1.829351e-05
24792.37305 | 53.74476 | -1.828989e-05
24803.17188 | 53.69666 | -1.834147e-05
24804.37305 | 53.56753 | -1.833436e-05
24813.97266 | 53.2426 | -1.834973e-05
24824.77344 | 52.98105 | -1.838264e-05
24835.57227 | 52.80994 | -1.839184e-05
24846.37305 | 52.75603 | -1.83983e-05
24857.17188 | 52.86081 | -1.840811e-05
24867.97266 | 52.82097 | -1.839106e-05
24878.77344 | 52.719 | -1.840744e-05
24889.57227 | 52.82982 | -1.84039e-05
24900.37305 | 52.63743 | -1.839985e-05
24911.17188 | 52.92717 | -1.838514e-05
24921.97266 | 52.73242 | -1.841102e-05
24932.77344 | 52.73898 | -1.840756e-05
24943.57227 | 52.76661 | -1.840497e-05
24954.37305 | 52.83484 | -1.840644e-05
24965.17188 | 52.72724 | -1.837839e-05
24975.97266 | 52.77814 | -1.84112e-05
24986.77344 | 52.7177 | -1.838806e-05
24997.57227 | 52.78213 | -1.838408e-05
25008.37305 | 52.80017 | -1.839791e-05
25019.17188 | 52.73336 | -1.83691e-05
25029.97266 | 52.78859 | -1.839856e-05
25040.77344 | 52.70569 | -1.83925e-05
25051.57227 | 52.74547 | -1.835724e-05
25062.37305 | 52.75054 | -1.83699e-05
25073.17188 | 52.72361 | -1.835239e-05
25083.97266 | 52.69355 | -1.834799e-05
25094.77344 | 52.74466 | -1.835882e-05
25105.57227 | 52.75674 | -1.835687e-05
25116.37305 | 52.70263 | -1.833352e-05
25127.17188 | 52.76283 | -1.832297e-05
25137.97266 | 52.72879 | -1.830799e-05
25148.77344 | 52.64172 | -1.831914e-05
25159.57227 | 52.69183 | -1.831441e-05
25170.37305 | 52.7817 | -1.831272e-05
25181.17188 | 52.69574 | -1.833054e-05
25191.97266 | 52.64057 | -1.832148e-05
25202.77344 | 52.68237 | -1.832154e-05
25213.57227 | 52.81139 | -1.834652e-05
25224.37305 | 52.59742 | -1.83647e-05
25235.17188 | 52.83256 | -1.834626e-05
25245.97266 | 52.63238 | -1.832988e-05
25256.77344 | 52.74161 | -1.834793e-05
25267.57227 | 52.77712 | -1.834272e-05
25278.37305 | 52.84948 | -1.834407e-05
25289.17188 | 52.78574 | -1.833688e-05
25299.97266 | 52.76504 | -1.832972e-05
25310.77344 | 52.73886 | -1.834226e-05
25321.57227 | 52.73378 | -1.831925e-05
25332.37305 | 52.66737 | -1.829325e-05
25343.17188 | 52.72155 | -1.832266e-05
25353.97266 | 52.54311 | -1.831094e-05
25364.77344 | 52.70218 | -1.829061e-05
25375.57227 | 52.72416 | -1.829776e-05
25386.37305 | 52.69424 | -1.83078e-05
25397.17188 | 52.75543 | -1.83158e-05
25407.97266 | 52.74419 | -1.83291e-05
25418.77344 | 52.65581 | -1.831348e-05
25429.57227 | 52.68511 | -1.830254e-05
25440.37305 | 52.67794 | -1.833191e-05
25451.17188 | 52.63828 | -1.830672e-05
25461.97266 | 52.77164 | -1.831992e-05
25472.77344 | 52.75088 | -1.830056e-05
25483.57227 | 52.49707 | -1.831661e-05
25494.37305 | 52.68317 | -1.830754e-05
25505.17188 | 52.62388 | -1.828479e-05
25515.97266 | 52.67223 | -1.828508e-05
25526.77344 | 52.75829 | -1.826369e-05
25537.57227 | 52.67864 | -1.829395e-05
25548.37305 | 52.79485 | -1.826263e-05
25559.17188 | 52.77403 | -1.825977e-05
25569.97266 | 52.72185 | -1.827493e-05
25580.77344 | 52.63765 | -1.826763e-05
25591.57227 | 52.70216 | -1.826111e-05
25602.37305 | 52.80066 | -1.826892e-05
25613.17188 | 52.68966 | -1.827445e-05
25623.97266 | 52.73096 | -1.828955e-05
25634.77344 | 52.64048 | -1.82732e-05
25645.57227 | 52.7391 | -1.825341e-05
25656.37305 | 52.57003 | -1.828704e-05
25667.17188 | 52.72769 | -1.82619e-05
25677.97266 | 52.67791 | -1.823968e-05
25688.77344 | 52.6205 | -1.826968e-05
25699.57227 | 52.68618 | -1.826229e-05
25710.37305 | 52.7348 | -1.824766e-05
25721.17188 | 52.67886 | -1.824897e-05
25731.97266 | 52.68696 | -1.826788e-05